## data
Wavelength (nm) | Air_n | Air_k | Water_n | Water_k | Al_n | Al_k | Ag_n | Ag_k | aSi_n | aSi_k | SiO2_n | SiO2_k | ITOsorizon_n | ITOsorizon_k | GaN_n | GaN_k | Ta2O5_n | Ta2O5_k | 02_InGaN_n | 02_InGaN_k | 03_InGaN_n | 03_InGaN_k | 04_InGaN_n | 04_InGaN_k | 05_InGaN_n | 05_InGaN_k | 18_InGaN_n | 18_InGaN_k | 35_AlGaN_n | 35_AlGaN_k | nGaN_n | nGaN_k | pGaN_n | pGaN_k | n+GaN_n | n+GaN_k | p+GaN_n | p+GaN_k | n++GaN_n | n++GaN_k | p++GaN_n | p++GaN_k | Au_n | Au_k | 1_9_porGaN_n | 1_9_porGaN_k | 2_1_porGaN_n | 2_1_porGaN_k | 2_porGaN_n | 2_porGaN_k | 1_8_porGaN_n | 1_8_porGaN_k | 1_6_porGaN_n | 1_6_porGaN_k | 1_5_porGaN_n | 1_5_porGaN_k | 1_4_porGaN_n | 1_4_porGaN_k | 2_2_porGaN_n | 2_2_porGaN_k | 2_15_porGaN_n | 2_15_porGaN_k | 1_95_porGaN_n | 1_95_porGaN_k | 1_975_porGaN_n | 1_975_porGaN_k | 2_05_porGaN_n | 2_05_porGaN_k | TiO2evap_n | TiO2evap_k | AlN_n | AlN_k | test_n | test_k | TiN_n | TiN_k | 70_AlGaN_n | 70_AlGaN_k | 1_988_porGaN_n | 1_988_porGaN_k | porGaN_n | porGaN_k | 2_015_porGaN_n | 2_015_porGaN_k | 1_961_porGaN_n | 1_961_porGaN_k | 1_935_porGaN_n | 1_935_porGaN_k | 2_09_porGaN_n | 2_09_porGaN_k | 2_02_porGaN_n | 2_02_porGaN_k | UIDGaN_n | UIDGaN_k
300 | 1 | 0 | 1.33 | 0 | 0.27571 | 3.61265 | 0.13 | 2.92 | 1.73 | 2.77 | 1.535484 | 0 | 2.2813 | 0 | 2.57531 | 0 | 2.435118 | 0 | 2.577482 | 0 | 2.58 | 0 | 2.57 | 0 | 2.58 | 0 | 2.59 | 0 | 2.66 | 0 | 2.57531 | 0 | 2.57531 | 0 | 2.57531 | 0 | 2.57531 | 0 | 2.57531 | 0 | 2.57531 | 0 | 1.801714286 | 1.919428571 | 1.9 | 0 | 2.1 | 0 | 2 | 0 | 1.8 | 0 | 1.6 | 0 | 1.5 | 0 | 1.5 | 0 | 2.2 | 0 | 2.15 | 0 | 1.95 | 0 | 1.975 | 0 | 2.05 | 0 | 2.809982 | 0 | 2.17 | 0 | 1.233 | 0 | 1.2 | 0 | 2.25 | 0 | 1.988 | 0 | 2.57531 | 0 | 2.015 | 0 | 1.961 | 0 | 1.935 | 0 | 2.0921 | 0 | 2.0231 | 0 | 2.57531 | 0
301 | 1 | 0 | 1.33 | 0 | 0.27754 | 3.62538 | 0.13 | 2.92 | 1.73 | 2.77 | 1.535226 | 0 | 2.2772 | 0 | 2.575061 | 0 | 2.432785 | 0 | 2.58 | 0 | 2.58 | 0 | 2.57 | 0 | 2.58 | 0 | 2.59 | 0 | 2.66 | 0 | 2.575061 | 0 | 2.575061 | 0 | 2.575061 | 0 | 2.575061 | 0 | 2.575061 | 0 | 2.575061 | 0 | 1.806857143 | 1.919714286 | 1.9 | 0 | 2.1 | 0 | 2 | 0 | 1.8 | 0 | 1.6 | 0 | 1.5 | 0 | 1.5 | 0 | 2.2 | 0 | 2.15 | 0 | 1.95 | 0 | 1.975 | 0 | 2.05 | 0 | 2.813419 | 0 | 2.17 | 0 | 1.233 | 0 | 1.2 | 0 | 2.25 | 0 | 1.988 | 0 | 2.575061 | 0 | 2.015 | 0 | 1.961 | 0 | 1.935 | 0 | 2.0921 | 0 | 2.0231 | 0 | 2.575061 | 0
302 | 1 | 0 | 1.33 | 0 | 0.27937 | 3.63812 | 0.13 | 2.92 | 1.74 | 2.77 | 1.534967 | 0 | 2.2726 | 0 | 2.574814 | 0 | 2.430451 | 0 | 2.58 | 0 | 2.58 | 0 | 2.57 | 0 | 2.58 | 0 | 2.59 | 0 | 2.66 | 0 | 2.574814 | 0 | 2.574814 | 0 | 2.574814 | 0 | 2.574814 | 0 | 2.574814 | 0 | 2.574814 | 0 | 1.812 | 1.92 | 1.9 | 0 | 2.1 | 0 | 2 | 0 | 1.8 | 0 | 1.6 | 0 | 1.5 | 0 | 1.5 | 0 | 2.2 | 0 | 2.15 | 0 | 1.95 | 0 | 1.975 | 0 | 2.05 | 0 | 2.816447 | 0 | 2.17 | 0 | 1.233 | 0 | 1.2 | 0 | 2.25 | 0 | 1.988 | 0 | 2.574814 | 0 | 2.015 | 0 | 1.961 | 0 | 1.935 | 0 | 2.0921 | 0 | 2.0231 | 0 | 2.574814 | 0
303 | 1 | 0 | 1.33 | 0 | 0.2812 | 3.65085 | 0.13 | 2.92 | 1.75 | 2.77 | 1.534708 | 0 | 2.2677 | 0 | 2.574568 | 0 | 2.428117 | 0 | 2.58 | 0 | 2.58 | 0 | 2.57 | 0 | 2.58 | 0 | 2.59 | 0 | 2.66 | 0 | 2.574568 | 0 | 2.574568 | 0 | 2.574568 | 0 | 2.574568 | 0 | 2.574568 | 0 | 2.574568 | 0 | 1.81425 | 1.9195 | 1.9 | 0 | 2.1 | 0 | 2 | 0 | 1.8 | 0 | 1.6 | 0 | 1.5 | 0 | 1.5 | 0 | 2.2 | 0 | 2.15 | 0 | 1.95 | 0 | 1.975 | 0 | 2.05 | 0 | 2.819065 | 0 | 2.17 | 0 | 1.233 | 0 | 1.2 | 0 | 2.25 | 0 | 1.988 | 0 | 2.574568 | 0 | 2.015 | 0 | 1.961 | 0 | 1.935 | 0 | 2.0921 | 0 | 2.0231 | 0 | 2.574568 | 0
304 | 1 | 0 | 1.33 | 0 | 0.28303 | 3.66359 | 0.13 | 2.92 | 1.76 | 2.8 | 1.534449 | 0 | 2.2625 | 0 | 2.574322 | 0 | 2.425783 | 0 | 2.58 | 0 | 2.58 | 0 | 2.57 | 0 | 2.58 | 0 | 2.59 | 0 | 2.65956 | 0 | 2.574322 | 0 | 2.574322 | 0 | 2.574322 | 0 | 2.574322 | 0 | 2.574322 | 0 | 2.574322 | 0 | 1.8165 | 1.919 | 1.9 | 0 | 2.1 | 0 | 2 | 0 | 1.8 | 0 | 1.6 | 0 | 1.5 | 0 | 1.5 | 0 | 2.2 | 0 | 2.15 | 0 | 1.95 | 0 | 1.975 | 0 | 2.05 | 0 | 2.821271 | 0 | 2.17 | 0 | 1.233 | 0 | 1.2 | 0 | 2.25 | 0 | 1.988 | 0 | 2.574322 | 0 | 2.015 | 0 | 1.961 | 0 | 1.935 | 0 | 2.0921 | 0 | 2.0231 | 0 | 2.574322 | 0
305 | 1 | 0 | 1.33 | 0 | 0.28485 | 3.67632 | 0.13 | 2.92 | 1.78 | 2.8 | 1.534191 | 0 | 2.2579 | 0 | 2.574153 | 0 | 2.42345 | 0 | 2.58 | 0 | 2.58 | 0 | 2.57 | 0 | 2.58 | 0 | 2.59 | 0 | 2.656088 | 0 | 2.574153 | 0 | 2.574153 | 0 | 2.574153 | 0 | 2.574153 | 0 | 2.574153 | 0 | 2.574153 | 0 | 1.81875 | 1.9185 | 1.9 | 0 | 2.1 | 0 | 2 | 0 | 1.8 | 0 | 1.6 | 0 | 1.5 | 0 | 1.5 | 0 | 2.2 | 0 | 2.15 | 0 | 1.95 | 0 | 1.975 | 0 | 2.05 | 0 | 2.823066 | 0 | 2.17 | 0 | 1.233 | 0 | 1.2 | 0 | 2.25 | 0 | 1.988 | 0 | 2.574153 | 0 | 2.015 | 0 | 1.961 | 0 | 1.935 | 0 | 2.0921 | 0 | 2.0231 | 0 | 2.574153 | 0
306 | 1 | 0 | 1.33 | 0 | 0.28668 | 3.68906 | 0.13 | 2.92 | 1.795 | 2.8 | 1.533932 | 0 | 2.2539 | 0 | 2.5739928 | 0 | 2.421116 | 0 | 2.58 | 0 | 2.582725 | 0 | 2.571069 | 0 | 2.58 | 0 | 2.59 | 0 | 2.652616 | 0 | 2.5739928 | 0 | 2.5739928 | 0 | 2.5739928 | 0 | 2.5739928 | 0 | 2.5739928 | 0 | 2.5739928 | 0 | 1.821 | 1.918 | 1.9 | 0 | 2.1 | 0 | 2 | 0 | 1.8 | 0 | 1.6 | 0 | 1.5 | 0 | 1.5 | 0 | 2.2 | 0 | 2.15 | 0 | 1.95 | 0 | 1.975 | 0 | 2.05 | 0 | 2.82445 | 0 | 2.17 | 0 | 1.233 | 0 | 1.2 | 0 | 2.25 | 0 | 1.988 | 0 | 2.5739928 | 0 | 2.015 | 0 | 1.961 | 0 | 1.935 | 0 | 2.0921 | 0 | 2.0231 | 0 | 2.5739928 | 0
307 | 1 | 0 | 1.33 | 0 | 0.28851 | 3.70179 | 0.13 | 2.92 | 1.81 | 2.82 | 1.533673 | 0 | 2.2475 | 0 | 2.573867 | 0 | 2.418782 | 0 | 2.58 | 0 | 2.586019 | 0 | 2.574488 | 0 | 2.581146 | 0 | 2.59 | 0 | 2.65 | 0 | 2.573867 | 0 | 2.573867 | 0 | 2.573867 | 0 | 2.573867 | 0 | 2.573867 | 0 | 2.573867 | 0 | 1.82325 | 1.9175 | 1.9 | 0 | 2.1 | 0 | 2 | 0 | 1.8 | 0 | 1.6 | 0 | 1.5 | 0 | 1.5 | 0 | 2.2 | 0 | 2.15 | 0 | 1.95 | 0 | 1.975 | 0 | 2.05 | 0 | 2.825424 | 0 | 2.17 | 0 | 1.233 | 0 | 1.2 | 0 | 2.25 | 0 | 1.988 | 0 | 2.573867 | 0 | 2.015 | 0 | 1.961 | 0 | 1.935 | 0 | 2.0921 | 0 | 2.0231 | 0 | 2.573867 | 0
308 | 1 | 0 | 1.33 | 0 | 0.29034 | 3.71453 | 0.13 | 2.92 | 1.81 | 2.82 | 1.533414 | 0 | 2.2415 | 0 | 2.573787 | 0 | 2.416449 | 0 | 2.58 | 0 | 2.589312 | 0 | 2.577906 | 0 | 2.584424 | 0 | 2.59 | 0 | 2.65 | 0 | 2.573787 | 0 | 2.573787 | 0 | 2.573787 | 0 | 2.573787 | 0 | 2.573787 | 0 | 2.573787 | 0 | 1.8255 | 1.917 | 1.9 | 0 | 2.1 | 0 | 2 | 0 | 1.8 | 0 | 1.6 | 0 | 1.5 | 0 | 1.5 | 0 | 2.2 | 0 | 2.15 | 0 | 1.95 | 0 | 1.975 | 0 | 2.05 | 0 | 2.82599 | 0 | 2.17 | 0 | 1.233 | 0 | 1.2 | 0 | 2.25 | 0 | 1.988 | 0 | 2.573787 | 0 | 2.015 | 0 | 1.961 | 0 | 1.935 | 0 | 2.0921 | 0 | 2.0231 | 0 | 2.573787 | 0
309 | 1 | 0 | 1.33 | 0 | 0.29217 | 3.72726 | 0.13 | 2.92 | 1.82 | 2.82 | 1.533156 | 0 | 2.2361 | 0 | 2.573709 | 0 | 2.414115 | 0 | 2.58 | 0 | 2.59 | 0 | 2.58 | 0 | 2.587701 | 0 | 2.59 | 0 | 2.65 | 0 | 2.573709 | 0 | 2.573709 | 0 | 2.573709 | 0 | 2.573709 | 0 | 2.573709 | 0 | 2.573709 | 0 | 1.82775 | 1.9165 | 1.9 | 0 | 2.1 | 0 | 2 | 0 | 1.8 | 0 | 1.6 | 0 | 1.5 | 0 | 1.5 | 0 | 2.2 | 0 | 2.15 | 0 | 1.95 | 0 | 1.975 | 0 | 2.05 | 0 | 2.826151 | 0 | 2.17 | 0 | 1.233 | 0 | 1.2 | 0 | 2.25 | 0 | 1.988 | 0 | 2.573709 | 0 | 2.015 | 0 | 1.961 | 0 | 1.935 | 0 | 2.0921 | 0 | 2.0231 | 0 | 2.573709 | 0
310 | 1 | 0 | 1.33 | 0 | 0.294 | 3.74 | 0.13 | 2.92 | 1.83 | 2.82 | 1.532897 | 0 | 2.2313 | 0 | 2.57363 | 0 | 2.411781 | 0 | 2.580959 | 0 | 2.59 | 0 | 2.58 | 0 | 2.59 | 0 | 2.59 | 0 | 2.648961 | 0 | 2.57363 | 0 | 2.57363 | 0 | 2.57363 | 0 | 2.57363 | 0 | 2.57363 | 0 | 2.57363 | 0 | 1.83 | 1.916 | 1.9 | 0 | 2.1 | 0 | 2 | 0 | 1.8 | 0 | 1.6 | 0 | 1.5 | 0 | 1.5 | 0 | 2.2 | 0 | 2.15 | 0 | 1.95 | 0 | 1.975 | 0 | 2.05 | 0 | 2.825911 | 0 | 2.17 | 0 | 1.233 | 0 | 1.2 | 0 | 2.25 | 0 | 1.988 | 0 | 2.57363 | 0 | 2.015 | 0 | 1.961 | 0 | 1.935 | 0 | 2.0921 | 0 | 2.0231 | 0 | 2.57363 | 0
311 | 1 | 0 | 1.33 | 0 | 0.29596 | 3.75263 | 0.13 | 2.92 | 1.85 | 2.82 | 1.532638 | 0 | 2.2263 | 0 | 2.573553 | 0 | 2.409447 | 0 | 2.584172 | 0 | 2.59 | 0 | 2.58 | 0 | 2.59 | 0 | 2.59 | 0 | 2.645619 | 0 | 2.573553 | 0 | 2.573553 | 0 | 2.573553 | 0 | 2.573553 | 0 | 2.573553 | 0 | 2.573553 | 0 | 1.83125 | 1.9145 | 1.9 | 0 | 2.1 | 0 | 2 | 0 | 1.8 | 0 | 1.6 | 0 | 1.5 | 0 | 1.5 | 0 | 2.2 | 0 | 2.15 | 0 | 1.95 | 0 | 1.975 | 0 | 2.05 | 0 | 2.825273 | 0 | 2.17 | 0 | 1.233 | 0 | 1.2 | 0 | 2.25 | 0 | 1.988 | 0 | 2.573553 | 0 | 2.015 | 0 | 1.961 | 0 | 1.935 | 0 | 2.0921 | 0 | 2.0231 | 0 | 2.573553 | 0
312 | 1 | 0 | 1.33 | 0 | 0.29792 | 3.76525 | 0.13 | 2.92 | 1.85 | 2.82 | 1.532379 | 0 | 2.2198 | 0 | 2.5735 | 0 | 2.407114 | 0 | 2.587385 | 0 | 2.59 | 0 | 2.58 | 0 | 2.59 | 0 | 2.59 | 0 | 2.642276 | 0 | 2.5735 | 0 | 2.5735 | 0 | 2.5735 | 0 | 2.5735 | 0 | 2.5735 | 0 | 2.5735 | 0 | 1.8325 | 1.913 | 1.9 | 0 | 2.1 | 0 | 2 | 0 | 1.8 | 0 | 1.6 | 0 | 1.5 | 0 | 1.5 | 0 | 2.2 | 0 | 2.15 | 0 | 1.95 | 0 | 1.975 | 0 | 2.05 | 0 | 2.824241 | 0 | 2.17 | 0 | 1.233 | 0 | 1.2 | 0 | 2.25 | 0 | 1.988 | 0 | 2.5735 | 0 | 2.015 | 0 | 1.961 | 0 | 1.935 | 0 | 2.0921 | 0 | 2.0231 | 0 | 2.5735 | 0
313 | 1 | 0 | 1.33 | 0 | 0.29988 | 3.77788 | 0.13 | 2.92 | 1.85 | 2.82 | 1.532121 | 0 | 2.2134 | 0 | 2.5735 | 0 | 2.40478 | 0 | 2.59 | 0 | 2.59 | 0 | 2.58 | 0 | 2.59 | 0 | 2.590585 | 0 | 2.64 | 0 | 2.5735 | 0 | 2.5735 | 0 | 2.5735 | 0 | 2.5735 | 0 | 2.5735 | 0 | 2.5735 | 0 | 1.83375 | 1.9115 | 1.9 | 0 | 2.1 | 0 | 2 | 0 | 1.8 | 0 | 1.6 | 0 | 1.5 | 0 | 1.5 | 0 | 2.2 | 0 | 2.15 | 0 | 1.95 | 0 | 1.975 | 0 | 2.05 | 0 | 2.822823 | 0 | 2.17 | 0 | 1.233 | 0 | 1.2 | 0 | 2.25 | 0 | 1.988 | 0 | 2.5735 | 0 | 2.015 | 0 | 1.961 | 0 | 1.935 | 0 | 2.0921 | 0 | 2.0231 | 0 | 2.5735 | 0
314 | 1 | 0 | 1.33 | 0 | 0.30185 | 3.7905 | 0.13 | 2.92 | 1.86 | 2.82 | 1.531862 | 0 | 2.2071 | 0 | 2.5735 | 0 | 2.402446 | 0 | 2.59 | 0 | 2.59 | 0 | 2.58 | 0 | 2.59 | 0 | 2.593734 | 0 | 2.64 | 0 | 2.5735 | 0 | 2.5735 | 0 | 2.5735 | 0 | 2.5735 | 0 | 2.5735 | 0 | 2.5735 | 0 | 1.835 | 1.91 | 1.9 | 0 | 2.1 | 0 | 2 | 0 | 1.8 | 0 | 1.6 | 0 | 1.5 | 0 | 1.5 | 0 | 2.2 | 0 | 2.15 | 0 | 1.95 | 0 | 1.975 | 0 | 2.05 | 0 | 2.821022 | 0 | 2.17 | 0 | 1.233 | 0 | 1.2 | 0 | 2.25 | 0 | 1.988 | 0 | 2.5735 | 0 | 2.015 | 0 | 1.961 | 0 | 1.935 | 0 | 2.0921 | 0 | 2.0231 | 0 | 2.5735 | 0
315 | 1 | 0 | 1.33 | 0 | 0.30381 | 3.80313 | 0.13 | 2.92 | 1.86 | 2.85 | 1.531603 | 0 | 2.2033 | 0 | 2.5735 | 0 | 2.400113 | 0 | 2.59 | 0 | 2.59 | 0 | 2.58 | 0 | 2.59 | 0 | 2.596883 | 0 | 2.64 | 0 | 2.5735 | 0 | 2.5735 | 0 | 2.5735 | 0 | 2.5735 | 0 | 2.5735 | 0 | 2.5735 | 0 | 1.83625 | 1.9085 | 1.9 | 0 | 2.1 | 0 | 2 | 0 | 1.8 | 0 | 1.6 | 0 | 1.5 | 0 | 1.5 | 0 | 2.2 | 0 | 2.15 | 0 | 1.95 | 0 | 1.975 | 0 | 2.05 | 0 | 2.818847 | 0 | 2.17 | 0 | 1.233 | 0 | 1.2 | 0 | 2.25 | 0 | 1.988 | 0 | 2.5735 | 0 | 2.015 | 0 | 1.961 | 0 | 1.935 | 0 | 2.0921 | 0 | 2.0231 | 0 | 2.5735 | 0
316 | 1 | 0 | 1.33 | 0 | 0.30577 | 3.81575 | 0.13 | 2.92 | 1.88 | 2.85 | 1.531344 | 0 | 2.1991 | 0 | 2.5735 | 0 | 2.397779 | 0 | 2.59 | 0 | 2.59 | 0 | 2.58 | 0 | 2.59 | 0 | 2.6 | 0 | 2.639138 | 0 | 2.5735 | 0 | 2.5735 | 0 | 2.5735 | 0 | 2.5735 | 0 | 2.5735 | 0 | 2.5735 | 0 | 1.8375 | 1.907 | 1.9 | 0 | 2.1 | 0 | 2 | 0 | 1.8 | 0 | 1.6 | 0 | 1.5 | 0 | 1.5 | 0 | 2.2 | 0 | 2.15 | 0 | 1.95 | 0 | 1.975 | 0 | 2.05 | 0 | 2.816303 | 0 | 2.17 | 0 | 1.233 | 0 | 1.2 | 0 | 2.25 | 0 | 1.988 | 0 | 2.5735 | 0 | 2.015 | 0 | 1.961 | 0 | 1.935 | 0 | 2.0921 | 0 | 2.0231 | 0 | 2.5735 | 0
317 | 1 | 0 | 1.33 | 0 | 0.30773 | 3.82838 | 0.13 | 2.92 | 1.9 | 2.85 | 1.531086 | 0 | 2.1943 | 0 | 2.5735 | 0 | 2.395445 | 0 | 2.59 | 0 | 2.59 | 0 | 2.58 | 0 | 2.59 | 0 | 2.6 | 0 | 2.635923 | 0 | 2.5735 | 0 | 2.5735 | 0 | 2.5735 | 0 | 2.5735 | 0 | 2.5735 | 0 | 2.5735 | 0 | 1.83875 | 1.9055 | 1.9 | 0 | 2.1 | 0 | 2 | 0 | 1.8 | 0 | 1.6 | 0 | 1.5 | 0 | 1.5 | 0 | 2.2 | 0 | 2.15 | 0 | 1.95 | 0 | 1.975 | 0 | 2.05 | 0 | 2.8134 | 0 | 2.17 | 0 | 1.233 | 0 | 1.2 | 0 | 2.25 | 0 | 1.988 | 0 | 2.5735 | 0 | 2.015 | 0 | 1.961 | 0 | 1.935 | 0 | 2.0921 | 0 | 2.0231 | 0 | 2.5735 | 0
318 | 1 | 0 | 1.33 | 0 | 0.30969 | 3.84101 | 0.13 | 2.92 | 1.9 | 2.88 | 1.530827 | 0 | 2.189 | 0 | 2.5735 | 0 | 2.393111 | 0 | 2.59 | 0 | 2.590935 | 0 | 2.580841 | 0 | 2.59 | 0 | 2.6 | 0 | 2.632708 | 0 | 2.5735 | 0 | 2.5735 | 0 | 2.5735 | 0 | 2.5735 | 0 | 2.5735 | 0 | 2.5735 | 0 | 1.84 | 1.904 | 1.9 | 0 | 2.1 | 0 | 2 | 0 | 1.8 | 0 | 1.6 | 0 | 1.5 | 0 | 1.5 | 0 | 2.2 | 0 | 2.15 | 0 | 1.95 | 0 | 1.975 | 0 | 2.05 | 0 | 2.810145 | 0 | 2.17 | 0 | 1.233 | 0 | 1.2 | 0 | 2.25 | 0 | 1.988 | 0 | 2.5735 | 0 | 2.015 | 0 | 1.961 | 0 | 1.935 | 0 | 2.0921 | 0 | 2.0231 | 0 | 2.5735 | 0
319 | 1 | 0 | 1.33 | 0 | 0.31165 | 3.85363 | 0.13 | 2.92 | 1.91 | 2.88 | 1.530568 | 0 | 2.1836 | 0 | 2.5735 | 0 | 2.390778 | 0 | 2.59 | 0 | 2.593972 | 0 | 2.584004 | 0 | 2.59 | 0 | 2.6 | 0 | 2.629503 | 0 | 2.5735 | 0 | 2.5735 | 0 | 2.5735 | 0 | 2.5735 | 0 | 2.5735 | 0 | 2.5735 | 0 | 1.838 | 1.90075 | 1.9 | 0 | 2.1 | 0 | 2 | 0 | 1.8 | 0 | 1.6 | 0 | 1.5 | 0 | 1.5 | 0 | 2.2 | 0 | 2.15 | 0 | 1.95 | 0 | 1.975 | 0 | 2.05 | 0 | 2.806546 | 0 | 2.17 | 0 | 1.233 | 0 | 1.2 | 0 | 2.25 | 0 | 1.988 | 0 | 2.5735 | 0 | 2.015 | 0 | 1.961 | 0 | 1.935 | 0 | 2.0921 | 0 | 2.0231 | 0 | 2.5735 | 0
320 | 1 | 0 | 1.33 | 0 | 0.31361 | 3.86626 | 0.13 | 2.92 | 1.92 | 2.88 | 1.53031 | 0 | 2.178 | 0 | 2.573526 | 0 | 2.388444 | 0 | 2.59 | 0 | 2.59701 | 0 | 2.587167 | 0 | 2.592325 | 0 | 2.6 | 0 | 2.626351 | 0 | 2.573526 | 0 | 2.573526 | 0 | 2.573526 | 0 | 2.573526 | 0 | 2.573526 | 0 | 2.573526 | 0 | 1.836 | 1.8975 | 1.9 | 0 | 2.1 | 0 | 2 | 0 | 1.8 | 0 | 1.6 | 0 | 1.5 | 0 | 1.5 | 0 | 2.2 | 0 | 2.15 | 0 | 1.95 | 0 | 1.975 | 0 | 2.05 | 0 | 2.802613 | 0 | 2.17 | 0 | 1.233 | 0 | 1.2 | 0 | 2.25 | 0 | 1.988 | 0 | 2.573526 | 0 | 2.015 | 0 | 1.961 | 0 | 1.935 | 0 | 2.0921 | 0 | 2.0231 | 0 | 2.573526 | 0
321 | 1 | 0 | 1.33 | 0 | 0.31557 | 3.87888 | 0.13 | 2.92 | 1.94 | 2.88 | 1.530051 | 0 | 2.1735 | 0 | 2.573599 | 0 | 2.38611 | 0 | 2.59 | 0 | 2.6 | 0 | 2.59 | 0 | 2.595348 | 0 | 2.6 | 0 | 2.623199 | 0 | 2.573599 | 0 | 2.573599 | 0 | 2.573599 | 0 | 2.573599 | 0 | 2.573599 | 0 | 2.573599 | 0 | 1.834 | 1.89425 | 1.9 | 0 | 2.1 | 0 | 2 | 0 | 1.8 | 0 | 1.6 | 0 | 1.5 | 0 | 1.5 | 0 | 2.2 | 0 | 2.15 | 0 | 1.95 | 0 | 1.975 | 0 | 2.05 | 0 | 2.798357 | 0 | 2.17 | 0 | 1.233 | 0 | 1.2 | 0 | 2.25 | 0 | 1.988 | 0 | 2.573599 | 0 | 2.015 | 0 | 1.961 | 0 | 1.935 | 0 | 2.0921 | 0 | 2.0231 | 0 | 2.573599 | 0
322 | 1 | 0 | 1.33 | 0 | 0.31754 | 3.89151 | 0.13 | 2.92 | 1.94 | 2.88 | 1.529792 | 0 | 2.1694 | 0 | 2.5736 | 0 | 2.383777 | 0 | 2.59 | 0 | 2.6 | 0 | 2.59 | 0 | 2.598371 | 0 | 2.6 | 0 | 2.620047 | 0 | 2.5736 | 0 | 2.5736 | 0 | 2.5736 | 0 | 2.5736 | 0 | 2.5736 | 0 | 2.5736 | 0 | 1.832 | 1.891 | 1.9 | 0 | 2.1 | 0 | 2 | 0 | 1.8 | 0 | 1.6 | 0 | 1.5 | 0 | 1.5 | 0 | 2.2 | 0 | 2.15 | 0 | 1.95 | 0 | 1.975 | 0 | 2.05 | 0 | 2.793785 | 0 | 2.17 | 0 | 1.233 | 0 | 1.2 | 0 | 2.25 | 0 | 1.988 | 0 | 2.5736 | 0 | 2.015 | 0 | 1.961 | 0 | 1.935 | 0 | 2.0921 | 0 | 2.0231 | 0 | 2.5736 | 0
323 | 1 | 0 | 1.33 | 0 | 0.3195 | 3.90414 | 0.13 | 2.92 | 1.945 | 2.88 | 1.529533 | 0 | 2.1626 | 0 | 2.5736 | 0 | 2.381443 | 0 | 2.59 | 0 | 2.6 | 0 | 2.59 | 0 | 2.6 | 0 | 2.6 | 0 | 2.616956 | 0 | 2.5736 | 0 | 2.5736 | 0 | 2.5736 | 0 | 2.5736 | 0 | 2.5736 | 0 | 2.5736 | 0 | 1.83 | 1.88775 | 1.9 | 0 | 2.1 | 0 | 2 | 0 | 1.8 | 0 | 1.6 | 0 | 1.5 | 0 | 1.5 | 0 | 2.2 | 0 | 2.15 | 0 | 1.95 | 0 | 1.975 | 0 | 2.05 | 0 | 2.788909 | 0 | 2.17 | 0 | 1.233 | 0 | 1.2 | 0 | 2.25 | 0 | 1.988 | 0 | 2.5736 | 0 | 2.015 | 0 | 1.961 | 0 | 1.935 | 0 | 2.0921 | 0 | 2.0231 | 0 | 2.5736 | 0
324 | 1 | 0 | 1.33 | 0 | 0.32146 | 3.91676 | 0.13 | 2.92 | 1.95 | 2.88 | 1.529275 | 0 | 2.1567 | 0 | 2.5736 | 0 | 2.379109 | 0 | 2.59 | 0 | 2.6 | 0 | 2.59 | 0 | 2.6 | 0 | 2.6 | 0 | 2.613866 | 0 | 2.5736 | 0 | 2.5736 | 0 | 2.5736 | 0 | 2.5736 | 0 | 2.5736 | 0 | 2.5736 | 0 | 1.828 | 1.8845 | 1.9 | 0 | 2.1 | 0 | 2 | 0 | 1.8 | 0 | 1.6 | 0 | 1.5 | 0 | 1.5 | 0 | 2.2 | 0 | 2.15 | 0 | 1.95 | 0 | 1.975 | 0 | 2.05 | 0 | 2.78374 | 0 | 2.17 | 0 | 1.233 | 0 | 1.2 | 0 | 2.25 | 0 | 1.988 | 0 | 2.5736 | 0 | 2.015 | 0 | 1.961 | 0 | 1.935 | 0 | 2.0921 | 0 | 2.0231 | 0 | 2.5736 | 0
325 | 1 | 0 | 1.33 | 0 | 0.32342 | 3.92939 | 0.13 | 2.92 | 1.97 | 2.91 | 1.529016 | 0 | 2.1521 | 0 | 2.5736 | 0 | 2.376776 | 0 | 2.59 | 0 | 2.6 | 0 | 2.59 | 0 | 2.6 | 0 | 2.6 | 0 | 2.610776 | 0 | 2.5736 | 0 | 2.5736 | 0 | 2.5736 | 0 | 2.5736 | 0 | 2.5736 | 0 | 2.5736 | 0 | 1.826 | 1.88125 | 1.9 | 0 | 2.1 | 0 | 2 | 0 | 1.8 | 0 | 1.6 | 0 | 1.5 | 0 | 1.5 | 0 | 2.2 | 0 | 2.15 | 0 | 1.95 | 0 | 1.975 | 0 | 2.05 | 0 | 2.778289 | 0 | 2.17 | 0 | 1.233 | 0 | 1.2 | 0 | 2.25 | 0 | 1.988 | 0 | 2.5736 | 0 | 2.015 | 0 | 1.961 | 0 | 1.935 | 0 | 2.0921 | 0 | 2.0231 | 0 | 2.5736 | 0
326 | 1 | 0 | 1.33 | 0 | 0.32538 | 3.94201 | 0.13 | 2.92 | 1.98 | 2.91 | 1.528757 | 0 | 2.1471 | 0 | 2.5736 | 0 | 2.374442 | 0 | 2.590243 | 0 | 2.6 | 0 | 2.59 | 0 | 2.6 | 0 | 2.6 | 0 | 2.607732 | 0 | 2.5736 | 0 | 2.5736 | 0 | 2.5736 | 0 | 2.5736 | 0 | 2.5736 | 0 | 2.5736 | 0 | 1.824 | 1.878 | 1.9 | 0 | 2.1 | 0 | 2 | 0 | 1.8 | 0 | 1.6 | 0 | 1.5 | 0 | 1.5 | 0 | 2.2 | 0 | 2.15 | 0 | 1.95 | 0 | 1.975 | 0 | 2.05 | 0 | 2.772566 | 0 | 2.17 | 0 | 1.233 | 0 | 1.2 | 0 | 2.25 | 0 | 1.988 | 0 | 2.5736 | 0 | 2.015 | 0 | 1.961 | 0 | 1.935 | 0 | 2.0921 | 0 | 2.0231 | 0 | 2.5736 | 0
327 | 1 | 0 | 1.33 | 0 | 0.3274 | 3.95461 | 0.13 | 2.92 | 1.99 | 2.91 | 1.528498 | 0 | 2.1419 | 0 | 2.5736 | 0 | 2.372108 | 0 | 2.593142 | 0 | 2.6 | 0 | 2.59 | 0 | 2.6 | 0 | 2.6 | 0 | 2.604704 | 0 | 2.5736 | 0 | 2.5736 | 0 | 2.5736 | 0 | 2.5736 | 0 | 2.5736 | 0 | 2.5736 | 0 | 1.821111111 | 1.876 | 1.9 | 0 | 2.1 | 0 | 2 | 0 | 1.8 | 0 | 1.6 | 0 | 1.5 | 0 | 1.5 | 0 | 2.2 | 0 | 2.15 | 0 | 1.95 | 0 | 1.975 | 0 | 2.05 | 0 | 2.766583 | 0 | 2.17 | 0 | 1.233 | 0 | 1.2 | 0 | 2.25 | 0 | 1.988 | 0 | 2.5736 | 0 | 2.015 | 0 | 1.961 | 0 | 1.935 | 0 | 2.0921 | 0 | 2.0231 | 0 | 2.5736 | 0
328 | 1 | 0 | 1.33 | 0 | 0.32944 | 3.96718 | 0.13 | 2.92 | 2.01 | 2.91 | 1.52824 | 0 | 2.1357 | 0 | 2.5736 | 0 | 2.369774 | 0 | 2.596042 | 0 | 2.6 | 0 | 2.59 | 0 | 2.6 | 0 | 2.6 | 0 | 2.601676 | 0 | 2.5736 | 0 | 2.5736 | 0 | 2.5736 | 0 | 2.5736 | 0 | 2.5736 | 0 | 2.5736 | 0 | 1.818222222 | 1.874 | 1.9 | 0 | 2.1 | 0 | 2 | 0 | 1.8 | 0 | 1.6 | 0 | 1.5 | 0 | 1.5 | 0 | 2.2 | 0 | 2.15 | 0 | 1.95 | 0 | 1.975 | 0 | 2.05 | 0 | 2.760352 | 0 | 2.17 | 0 | 1.233 | 0 | 1.2 | 0 | 2.25 | 0 | 1.988 | 0 | 2.5736 | 0 | 2.015 | 0 | 1.961 | 0 | 1.935 | 0 | 2.0921 | 0 | 2.0231 | 0 | 2.5736 | 0
329 | 1 | 0 | 1.33 | 0 | 0.33148 | 3.97976 | 0.13 | 2.92 | 2.02 | 2.91 | 1.527981 | 0 | 2.1306 | 0 | 2.573467 | 0 | 2.367441 | 0 | 2.598941 | 0 | 2.6 | 0 | 2.59 | 0 | 2.6 | 0 | 2.6 | 0 | 2.598674 | 0 | 2.573467 | 0 | 2.573467 | 0 | 2.573467 | 0 | 2.573467 | 0 | 2.573467 | 0 | 2.573467 | 0 | 1.815333333 | 1.872 | 1.9 | 0 | 2.1 | 0 | 2 | 0 | 1.8 | 0 | 1.6 | 0 | 1.5 | 0 | 1.5 | 0 | 2.2 | 0 | 2.15 | 0 | 1.95 | 0 | 1.975 | 0 | 2.05 | 0 | 2.753886 | 0 | 2.17 | 0 | 1.233 | 0 | 1.2 | 0 | 2.25 | 0 | 1.988 | 0 | 2.573467 | 0 | 2.015 | 0 | 1.961 | 0 | 1.935 | 0 | 2.0921 | 0 | 2.0231 | 0 | 2.573467 | 0
330 | 1 | 0 | 1.33 | 0 | 0.33352 | 3.99234 | 0.13 | 2.92 | 2.03 | 2.91 | 1.527722 | 0 | 2.1262 | 0 | 2.573364 | 0 | 2.365107 | 0 | 2.6 | 0 | 2.6 | 0 | 2.59 | 0 | 2.6 | 0 | 2.601802 | 0 | 2.595707 | 0 | 2.573364 | 0 | 2.573364 | 0 | 2.573364 | 0 | 2.573364 | 0 | 2.573364 | 0 | 2.573364 | 0 | 1.812444444 | 1.87 | 1.9 | 0 | 2.1 | 0 | 2 | 0 | 1.8 | 0 | 1.6 | 0 | 1.5 | 0 | 1.5 | 0 | 2.2 | 0 | 2.15 | 0 | 1.95 | 0 | 1.975 | 0 | 2.05 | 0 | 2.747194 | 0 | 2.17 | 0 | 1.233 | 0 | 1.2 | 0 | 2.25 | 0 | 1.988 | 0 | 2.573364 | 0 | 2.015 | 0 | 1.961 | 0 | 1.935 | 0 | 2.0921 | 0 | 2.0231 | 0 | 2.573364 | 0
331 | 1 | 0 | 1.33 | 0 | 0.33556 | 4.00491 | 0.13 | 2.92 | 2.05 | 2.93 | 1.527463 | 0 | 2.1228 | 0 | 2.573286 | 0 | 2.362773 | 0 | 2.6 | 0 | 2.6 | 0 | 2.590673 | 0 | 2.6 | 0 | 2.604641 | 0 | 2.592739 | 0 | 2.573286 | 0 | 2.573286 | 0 | 2.573286 | 0 | 2.573286 | 0 | 2.573286 | 0 | 2.573286 | 0 | 1.809555556 | 1.868 | 1.9 | 0 | 2.1 | 0 | 2 | 0 | 1.8 | 0 | 1.6 | 0 | 1.5 | 0 | 1.5 | 0 | 2.2 | 0 | 2.15 | 0 | 1.95 | 0 | 1.975 | 0 | 2.05 | 0 | 2.740291 | 0 | 2.17 | 0 | 1.233 | 0 | 1.2 | 0 | 2.25 | 0 | 1.988 | 0 | 2.573286 | 0 | 2.015 | 0 | 1.961 | 0 | 1.935 | 0 | 2.0921 | 0 | 2.0231 | 0 | 2.573286 | 0
332 | 1 | 0 | 1.33 | 0 | 0.3376 | 4.01749 | 0.13 | 2.92 | 2.05 | 2.93 | 1.527205 | 0 | 2.1181 | 0 | 2.573082 | 0 | 2.36044 | 0 | 2.6 | 0 | 2.6 | 0 | 2.593591 | 0 | 2.6 | 0 | 2.60748 | 0 | 2.589776 | 0 | 2.573082 | 0 | 2.573082 | 0 | 2.573082 | 0 | 2.573082 | 0 | 2.573082 | 0 | 2.573082 | 0 | 1.806666667 | 1.866 | 1.9 | 0 | 2.1 | 0 | 2 | 0 | 1.8 | 0 | 1.6 | 0 | 1.5 | 0 | 1.5 | 0 | 2.2 | 0 | 2.15 | 0 | 1.95 | 0 | 1.975 | 0 | 2.05 | 0 | 2.733188 | 0 | 2.17 | 0 | 1.233 | 0 | 1.2 | 0 | 2.25 | 0 | 1.988 | 0 | 2.573082 | 0 | 2.015 | 0 | 1.961 | 0 | 1.935 | 0 | 2.0921 | 0 | 2.0231 | 0 | 2.573082 | 0
333 | 1 | 0 | 1.33 | 0 | 0.33964 | 4.03007 | 0.13 | 2.92 | 2.07 | 2.93 | 1.526946 | 0 | 2.1117 | 0 | 2.572878 | 0 | 2.358106 | 0 | 2.6 | 0 | 2.6 | 0 | 2.596508 | 0 | 2.600312 | 0 | 2.61 | 0 | 2.586869 | 0 | 2.572878 | 0 | 2.572878 | 0 | 2.572878 | 0 | 2.572878 | 0 | 2.572878 | 0 | 2.572878 | 0 | 1.803777778 | 1.864 | 1.9 | 0 | 2.1 | 0 | 2 | 0 | 1.8 | 0 | 1.6 | 0 | 1.5 | 0 | 1.5 | 0 | 2.2 | 0 | 2.15 | 0 | 1.95 | 0 | 1.975 | 0 | 2.05 | 0 | 2.725897 | 0 | 2.17 | 0 | 1.233 | 0 | 1.2 | 0 | 2.25 | 0 | 1.988 | 0 | 2.572878 | 0 | 2.015 | 0 | 1.961 | 0 | 1.935 | 0 | 2.0921 | 0 | 2.0231 | 0 | 2.572878 | 0
334 | 1 | 0 | 1.33 | 0 | 0.34168 | 4.04264 | 0.13 | 2.92 | 2.09 | 2.93 | 1.526687 | 0 | 2.1074 | 0 | 2.572668 | 0 | 2.355772 | 0 | 2.6 | 0 | 2.6 | 0 | 2.599426 | 0 | 2.603091 | 0 | 2.61 | 0 | 2.583962 | 0 | 2.572668 | 0 | 2.572668 | 0 | 2.572668 | 0 | 2.572668 | 0 | 2.572668 | 0 | 2.572668 | 0 | 1.800888889 | 1.862 | 1.9 | 0 | 2.1 | 0 | 2 | 0 | 1.8 | 0 | 1.6 | 0 | 1.5 | 0 | 1.5 | 0 | 2.2 | 0 | 2.15 | 0 | 1.95 | 0 | 1.975 | 0 | 2.05 | 0 | 2.718431 | 0 | 2.17 | 0 | 1.233 | 0 | 1.2 | 0 | 2.25 | 0 | 1.988 | 0 | 2.572668 | 0 | 2.015 | 0 | 1.961 | 0 | 1.935 | 0 | 2.0921 | 0 | 2.0231 | 0 | 2.572668 | 0
335 | 1 | 0 | 1.33 | 0 | 0.34372 | 4.05522 | 0.13 | 2.92 | 2.11 | 2.93 | 1.526428 | 0 | 2.1034 | 0 | 2.572399 | 0 | 2.353438 | 0 | 2.6 | 0 | 2.6 | 0 | 2.6 | 0 | 2.605869 | 0 | 2.61 | 0 | 2.581054 | 0 | 2.572399 | 0 | 2.572399 | 0 | 2.572399 | 0 | 2.572399 | 0 | 2.572399 | 0 | 2.572399 | 0 | 1.798 | 1.86 | 1.9 | 0 | 2.1 | 0 | 2 | 0 | 1.8 | 0 | 1.6 | 0 | 1.5 | 0 | 1.5 | 0 | 2.2 | 0 | 2.15 | 0 | 1.95 | 0 | 1.975 | 0 | 2.05 | 0 | 2.710803 | 0 | 2.17 | 0 | 1.233 | 0 | 1.2 | 0 | 2.25 | 0 | 1.988 | 0 | 2.572399 | 0 | 2.015 | 0 | 1.961 | 0 | 1.935 | 0 | 2.0921 | 0 | 2.0231 | 0 | 2.572399 | 0
336 | 1 | 0 | 1.33 | 0 | 0.34577 | 4.0678 | 0.13 | 2.92 | 2.12 | 2.93 | 1.52617 | 0 | 2.0996 | 0 | 2.57205 | 0 | 2.351105 | 0 | 2.6 | 0 | 2.6 | 0 | 2.6 | 0 | 2.608648 | 0 | 2.61 | 0 | 2.578185 | 0 | 2.57205 | 0 | 2.57205 | 0 | 2.57205 | 0 | 2.57205 | 0 | 2.57205 | 0 | 2.57205 | 0 | 1.794444444 | 1.858444444 | 1.9 | 0 | 2.1 | 0 | 2 | 0 | 1.8 | 0 | 1.6 | 0 | 1.5 | 0 | 1.5 | 0 | 2.2 | 0 | 2.15 | 0 | 1.95 | 0 | 1.975 | 0 | 2.05 | 0 | 2.703024 | 0 | 2.17 | 0 | 1.233 | 0 | 1.2 | 0 | 2.25 | 0 | 1.988 | 0 | 2.57205 | 0 | 2.015 | 0 | 1.961 | 0 | 1.935 | 0 | 2.0921 | 0 | 2.0231 | 0 | 2.57205 | 0
337 | 1 | 0 | 1.33 | 0 | 0.34781 | 4.08037 | 0.13 | 2.92 | 2.13 | 2.93 | 1.525911 | 0 | 2.0958 | 0 | 2.571645 | 0 | 2.348771 | 0 | 2.6 | 0 | 2.6 | 0 | 2.6 | 0 | 2.61 | 0 | 2.61 | 0 | 2.575338 | 0 | 2.571645 | 0 | 2.571645 | 0 | 2.571645 | 0 | 2.571645 | 0 | 2.571645 | 0 | 2.571645 | 0 | 1.790888889 | 1.856888889 | 1.9 | 0 | 2.1 | 0 | 2 | 0 | 1.8 | 0 | 1.6 | 0 | 1.5 | 0 | 1.5 | 0 | 2.2 | 0 | 2.15 | 0 | 1.95 | 0 | 1.975 | 0 | 2.05 | 0 | 2.695107 | 0 | 2.17 | 0 | 1.233 | 0 | 1.2 | 0 | 2.25 | 0 | 1.988 | 0 | 2.571645 | 0 | 2.015 | 0 | 1.961 | 0 | 1.935 | 0 | 2.0921 | 0 | 2.0231 | 0 | 2.571645 | 0
338 | 1 | 0 | 1.33 | 0 | 0.34985 | 4.09295 | 0.13 | 2.92 | 2.15 | 2.96 | 1.525652 | 0 | 2.0919 | 0 | 2.571184 | 0 | 2.346437 | 0 | 2.6 | 0 | 2.6 | 0 | 2.6 | 0 | 2.61 | 0 | 2.61 | 0 | 2.57249 | 0 | 2.571184 | 0 | 2.571184 | 0 | 2.571184 | 0 | 2.571184 | 0 | 2.571184 | 0 | 2.571184 | 0 | 1.787333333 | 1.855333333 | 1.9 | 0 | 2.1 | 0 | 2 | 0 | 1.8 | 0 | 1.6 | 0 | 1.5 | 0 | 1.5 | 0 | 2.2 | 0 | 2.15 | 0 | 1.95 | 0 | 1.975 | 0 | 2.05 | 0 | 2.687065 | 0 | 2.17 | 0 | 1.233 | 0 | 1.2 | 0 | 2.25 | 0 | 1.988 | 0 | 2.571184 | 0 | 2.015 | 0 | 1.961 | 0 | 1.935 | 0 | 2.0921 | 0 | 2.0231 | 0 | 2.571184 | 0
339 | 1 | 0 | 1.33 | 0 | 0.35189 | 4.10553 | 0.13 | 2.92 | 2.16 | 2.96 | 1.525393 | 0 | 2.0886 | 0 | 2.570647 | 0 | 2.344104 | 0 | 2.6 | 0 | 2.6 | 0 | 2.6 | 0 | 2.61 | 0 | 2.61 | 0 | 2.56965 | 0 | 2.570647 | 0 | 2.570647 | 0 | 2.570647 | 0 | 2.570647 | 0 | 2.570647 | 0 | 2.570647 | 0 | 1.783777778 | 1.853777778 | 1.9 | 0 | 2.1 | 0 | 2 | 0 | 1.8 | 0 | 1.6 | 0 | 1.5 | 0 | 1.5 | 0 | 2.2 | 0 | 2.15 | 0 | 1.95 | 0 | 1.975 | 0 | 2.05 | 0 | 2.67891 | 0 | 2.17 | 0 | 1.233 | 0 | 1.2 | 0 | 2.25 | 0 | 1.988 | 0 | 2.570647 | 0 | 2.015 | 0 | 1.961 | 0 | 1.935 | 0 | 2.0921 | 0 | 2.0231 | 0 | 2.570647 | 0
340 | 1 | 0 | 1.33 | 0 | 0.35393 | 4.1181 | 0.13 | 2.92 | 2.17 | 2.96 | 1.525135 | 0 | 2.0856 | 0 | 2.570046 | 0 | 2.34177 | 0 | 2.6 | 0 | 2.6 | 0 | 2.6 | 0 | 2.61 | 0 | 2.612041 | 0 | 2.566861 | 0 | 2.570046 | 0 | 2.570046 | 0 | 2.570046 | 0 | 2.570046 | 0 | 2.570046 | 0 | 2.570046 | 0 | 1.780222222 | 1.852222222 | 1.9 | 0 | 2.1 | 0 | 2 | 0 | 1.8 | 0 | 1.6 | 0 | 1.5 | 0 | 1.5 | 0 | 2.2 | 0 | 2.15 | 0 | 1.95 | 0 | 1.975 | 0 | 2.05 | 0 | 2.670654 | 0 | 2.17 | 0 | 1.233 | 0 | 1.2 | 0 | 2.25 | 0 | 1.988 | 0 | 2.570046 | 0 | 2.015 | 0 | 1.961 | 0 | 1.935 | 0 | 2.0921 | 0 | 2.0231 | 0 | 2.570046 | 0
341 | 1 | 0 | 1.33 | 0 | 0.35597 | 4.13068 | 0.13 | 2.92 | 2.19 | 2.96 | 1.524876 | 0 | 2.0828 | 0 | 2.569272 | 0 | 2.339436 | 0 | 2.6 | 0 | 2.6 | 0 | 2.6 | 0 | 2.61 | 0 | 2.614716 | 0 | 2.564072 | 0 | 2.569272 | 0 | 2.569272 | 0 | 2.569272 | 0 | 2.569272 | 0 | 2.569272 | 0 | 2.569272 | 0 | 1.776666667 | 1.850666667 | 1.9 | 0 | 2.1 | 0 | 2 | 0 | 1.8 | 0 | 1.6 | 0 | 1.5 | 0 | 1.5 | 0 | 2.2 | 0 | 2.15 | 0 | 1.95 | 0 | 1.975 | 0 | 2.05 | 0 | 2.66231 | 0 | 2.17 | 0 | 1.233 | 0 | 1.2 | 0 | 2.25 | 0 | 1.988 | 0 | 2.569272 | 0 | 2.015 | 0 | 1.961 | 0 | 1.935 | 0 | 2.0921 | 0 | 2.0231 | 0 | 2.569272 | 0
342 | 1 | 0 | 1.33 | 0 | 0.35801 | 4.14326 | 0.13 | 2.92 | 2.19 | 2.96 | 1.524617 | 0 | 2.08 | 0 | 2.568433 | 0 | 2.337103 | 0 | 2.6 | 0 | 2.6 | 0 | 2.6 | 0 | 2.61 | 0 | 2.617391 | 0 | 2.561284 | 0 | 2.568433 | 0 | 2.568433 | 0 | 2.568433 | 0 | 2.568433 | 0 | 2.568433 | 0 | 2.568433 | 0 | 1.773111111 | 1.849111111 | 1.9 | 0 | 2.1 | 0 | 2 | 0 | 1.8 | 0 | 1.6 | 0 | 1.5 | 0 | 1.5 | 0 | 2.2 | 0 | 2.15 | 0 | 1.95 | 0 | 1.975 | 0 | 2.05 | 0 | 2.65389 | 0 | 2.17 | 0 | 1.233 | 0 | 1.2 | 0 | 2.25 | 0 | 1.988 | 0 | 2.568433 | 0 | 2.015 | 0 | 1.961 | 0 | 1.935 | 0 | 2.0921 | 0 | 2.0231 | 0 | 2.568433 | 0
343 | 1 | 0 | 1.33 | 0 | 0.36005 | 4.15583 | 0.13 | 2.92 | 2.2 | 2.96 | 1.524358 | 0 | 2.0766 | 0 | 2.567536 | 0 | 2.334769 | 0 | 2.6 | 0 | 2.6 | 0 | 2.6 | 0 | 2.61 | 0 | 2.62 | 0 | 2.558527 | 0 | 2.567536 | 0 | 2.567536 | 0 | 2.567536 | 0 | 2.567536 | 0 | 2.567536 | 0 | 2.567536 | 0 | 1.769555556 | 1.847555556 | 1.9 | 0 | 2.1 | 0 | 2 | 0 | 1.8 | 0 | 1.6 | 0 | 1.5 | 0 | 1.5 | 0 | 2.2 | 0 | 2.15 | 0 | 1.95 | 0 | 1.975 | 0 | 2.05 | 0 | 2.645406 | 0 | 2.17 | 0 | 1.233 | 0 | 1.2 | 0 | 2.25 | 0 | 1.988 | 0 | 2.567536 | 0 | 2.015 | 0 | 1.961 | 0 | 1.935 | 0 | 2.0921 | 0 | 2.0231 | 0 | 2.567536 | 0
344 | 1 | 0 | 1.33 | 0 | 0.36209 | 4.16841 | 0.13 | 2.92 | 2.21 | 2.96 | 1.5241 | 0 | 2.0718 | 0 | 2.566406 | 0 | 2.332435 | 0 | 2.6 | 0 | 2.6 | 0 | 2.6 | 0 | 2.61 | 0 | 2.62 | 0 | 2.555796 | 0 | 2.566406 | 0 | 2.566406 | 0 | 2.566406 | 0 | 2.566406 | 0 | 2.566406 | 0 | 2.566406 | 0 | 1.766 | 1.846 | 1.9 | 0 | 2.1 | 0 | 2 | 0 | 1.8 | 0 | 1.6 | 0 | 1.5 | 0 | 1.5 | 0 | 2.2 | 0 | 2.15 | 0 | 1.95 | 0 | 1.975 | 0 | 2.05 | 0 | 2.636872 | 0 | 2.17 | 0 | 1.233 | 0 | 1.2 | 0 | 2.25 | 0 | 1.988 | 0 | 2.566406 | 0 | 2.015 | 0 | 1.961 | 0 | 1.935 | 0 | 2.0921 | 0 | 2.0231 | 0 | 2.566406 | 0
345 | 1 | 0 | 1.33 | 0 | 0.36421 | 4.18091 | 0.13 | 2.92 | 2.23 | 2.96 | 1.523841 | 0 | 2.067 | 0 | 2.565198 | 0 | 2.330101 | 0 | 2.6 | 0 | 2.6 | 0 | 2.6 | 0 | 2.61 | 0 | 2.62 | 0 | 2.553066 | 0 | 2.565198 | 0 | 2.565198 | 0 | 2.565198 | 0 | 2.565198 | 0 | 2.565198 | 0 | 2.565198 | 0 | 1.7634 | 1.8462 | 1.9 | 0 | 2.1 | 0 | 2 | 0 | 1.8 | 0 | 1.6 | 0 | 1.5 | 0 | 1.5 | 0 | 2.2 | 0 | 2.15 | 0 | 1.95 | 0 | 1.975 | 0 | 2.05 | 0 | 2.628298 | 0 | 2.17 | 0 | 1.233 | 0 | 1.2 | 0 | 2.25 | 0 | 1.988 | 0 | 2.565198 | 0 | 2.015 | 0 | 1.961 | 0 | 1.935 | 0 | 2.0921 | 0 | 2.0231 | 0 | 2.565198 | 0
346 | 1 | 0 | 1.33 | 0 | 0.36638 | 4.19335 | 0.13 | 2.92 | 2.24 | 2.96 | 1.523582 | 0 | 2.0623 | 0 | 2.563877 | 0 | 2.327768 | 0 | 2.6 | 0 | 2.6 | 0 | 2.6 | 0 | 2.61 | 0 | 2.62 | 0 | 2.550336 | 0 | 2.563877 | 0 | 2.563877 | 0 | 2.563877 | 0 | 2.563877 | 0 | 2.563877 | 0 | 2.563877 | 0 | 1.7608 | 1.8464 | 1.9 | 0 | 2.1 | 0 | 2 | 0 | 1.8 | 0 | 1.6 | 0 | 1.5 | 0 | 1.5 | 0 | 2.2 | 0 | 2.15 | 0 | 1.95 | 0 | 1.975 | 0 | 2.05 | 0 | 2.619697 | 0 | 2.17 | 0 | 1.233 | 0 | 1.2 | 0 | 2.25 | 0 | 1.988 | 0 | 2.563877 | 0 | 2.015 | 0 | 1.961 | 0 | 1.935 | 0 | 2.0921 | 0 | 2.0231 | 0 | 2.563877 | 0
347 | 1 | 0 | 1.33 | 0 | 0.36855 | 4.20578 | 0.13 | 2.92 | 2.25 | 2.96 | 1.523323 | 0 | 2.0576 | 0 | 2.562324 | 0 | 2.325434 | 0 | 2.6 | 0 | 2.6 | 0 | 2.6 | 0 | 2.61 | 0 | 2.62052 | 0 | 2.547656 | 0 | 2.562324 | 0 | 2.562324 | 0 | 2.562324 | 0 | 2.562324 | 0 | 2.562324 | 0 | 2.562324 | 0 | 1.7582 | 1.8466 | 1.9 | 0 | 2.1 | 0 | 2 | 0 | 1.8 | 0 | 1.6 | 0 | 1.5 | 0 | 1.5 | 0 | 2.2 | 0 | 2.15 | 0 | 1.95 | 0 | 1.975 | 0 | 2.05 | 0 | 2.611082 | 0 | 2.17 | 0 | 1.233 | 0 | 1.2 | 0 | 2.25 | 0 | 1.988 | 0 | 2.562324 | 0 | 2.015 | 0 | 1.961 | 0 | 1.935 | 0 | 2.0921 | 0 | 2.0231 | 0 | 2.562324 | 0
348 | 1 | 0 | 1.33 | 0 | 0.37072 | 4.21822 | 0.13 | 2.92 | 2.27 | 2.99 | 1.523065 | 0 | 2.0533 | 0 | 2.560644 | 0 | 2.3231 | 0 | 2.6 | 0 | 2.6 | 0 | 2.6 | 0 | 2.61 | 0 | 2.62308 | 0 | 2.544984 | 0 | 2.560644 | 0 | 2.560644 | 0 | 2.560644 | 0 | 2.560644 | 0 | 2.560644 | 0 | 2.560644 | 0 | 1.7556 | 1.8468 | 1.9 | 0 | 2.1 | 0 | 2 | 0 | 1.8 | 0 | 1.6 | 0 | 1.5 | 0 | 1.5 | 0 | 2.2 | 0 | 2.15 | 0 | 1.95 | 0 | 1.975 | 0 | 2.05 | 0 | 2.602464 | 0 | 2.17 | 0 | 1.233 | 0 | 1.2 | 0 | 2.25 | 0 | 1.988 | 0 | 2.560644 | 0 | 2.015 | 0 | 1.961 | 0 | 1.935 | 0 | 2.0921 | 0 | 2.0231 | 0 | 2.560644 | 0
349 | 1 | 0 | 1.33 | 0 | 0.37289 | 4.23066 | 0.13 | 2.92 | 2.29 | 2.99 | 1.522806 | 0 | 2.0496 | 0 | 2.558669 | 0 | 2.320767 | 0 | 2.6 | 0 | 2.6 | 0 | 2.601233 | 0 | 2.61 | 0 | 2.625639 | 0 | 2.542311 | 0 | 2.558669 | 0 | 2.558669 | 0 | 2.558669 | 0 | 2.558669 | 0 | 2.558669 | 0 | 2.558669 | 0 | 1.753 | 1.847 | 1.9 | 0 | 2.1 | 0 | 2 | 0 | 1.8 | 0 | 1.6 | 0 | 1.5 | 0 | 1.5 | 0 | 2.2 | 0 | 2.15 | 0 | 1.95 | 0 | 1.975 | 0 | 2.05 | 0 | 2.593856 | 0 | 2.17 | 0 | 1.233 | 0 | 1.2 | 0 | 2.25 | 0 | 1.988 | 0 | 2.558669 | 0 | 2.015 | 0 | 1.961 | 0 | 1.935 | 0 | 2.0921 | 0 | 2.0231 | 0 | 2.558669 | 0
350 | 1 | 0 | 1.33 | 0 | 0.37506 | 4.2431 | 0.13 | 2.92 | 2.29 | 2.99 | 1.522547 | 0 | 2.0479 | 0 | 2.556494 | 0 | 2.318433 | 0 | 2.6 | 0 | 2.6 | 0 | 2.604742 | 0 | 2.61 | 0 | 2.628198 | 0 | 2.539527 | 0 | 2.556494 | 0 | 2.556494 | 0 | 2.556494 | 0 | 2.556494 | 0 | 2.556494 | 0 | 2.556494 | 0 | 1.7504 | 1.8472 | 1.9 | 0 | 2.1 | 0 | 2 | 0 | 1.8 | 0 | 1.6 | 0 | 1.5 | 0 | 1.5 | 0 | 2.2 | 0 | 2.15 | 0 | 1.95 | 0 | 1.975 | 0 | 2.05 | 0 | 2.585271 | 0 | 2.17 | 0 | 1.233 | 0 | 1.2 | 0 | 2.25 | 0 | 1.988 | 0 | 2.556494 | 0 | 2.015 | 0 | 1.961 | 0 | 1.935 | 0 | 2.0921 | 0 | 2.0231 | 0 | 2.556494 | 0
351 | 1 | 0 | 1.33 | 0 | 0.37724 | 4.25553 | 0.13 | 2.92 | 2.29 | 2.99 | 1.522288 | 0 | 2.0447 | 0 | 2.554163 | 0 | 2.316099 | 0 | 2.59926 | 0 | 2.6 | 0 | 2.60825 | 0 | 2.61 | 0 | 2.63 | 0 | 2.536031 | 0 | 2.554163 | 0 | 2.554163 | 0 | 2.554163 | 0 | 2.554163 | 0 | 2.554163 | 0 | 2.554163 | 0 | 1.7478 | 1.8474 | 1.9 | 0 | 2.1 | 0 | 2 | 0 | 1.8 | 0 | 1.6 | 0 | 1.5 | 0 | 1.5 | 0 | 2.2 | 0 | 2.15 | 0 | 1.95 | 0 | 1.975 | 0 | 2.05 | 0 | 2.57672 | 0 | 2.17 | 0 | 1.233 | 0 | 1.2 | 0 | 2.25 | 0 | 1.988 | 0 | 2.554163 | 0 | 2.015 | 0 | 1.961 | 0 | 1.935 | 0 | 2.0921 | 0 | 2.0231 | 0 | 2.554163 | 0
352 | 1 | 0 | 1.33 | 0 | 0.37941 | 4.26797 | 0.13 | 2.92 | 2.32 | 2.99 | 1.522032 | 0 | 2.0381 | 0 | 2.551423 | 0 | 2.313791 | 0 | 2.596758 | 0 | 2.6 | 0 | 2.61 | 0 | 2.61 | 0 | 2.63 | 0 | 2.532534 | 0 | 2.551423 | 0 | 2.551423 | 0 | 2.551423 | 0 | 2.551423 | 0 | 2.551423 | 0 | 2.551423 | 0 | 1.7452 | 1.8476 | 1.9 | 0 | 2.1 | 0 | 2 | 0 | 1.8 | 0 | 1.6 | 0 | 1.5 | 0 | 1.5 | 0 | 2.2 | 0 | 2.15 | 0 | 1.95 | 0 | 1.975 | 0 | 2.05 | 0 | 2.568217 | 0 | 2.17 | 0 | 1.233 | 0 | 1.2 | 0 | 2.25 | 0 | 1.988 | 0 | 2.551423 | 0 | 2.015 | 0 | 1.961 | 0 | 1.935 | 0 | 2.0921 | 0 | 2.0231 | 0 | 2.551423 | 0
353 | 1 | 0 | 1.33 | 0 | 0.38158 | 4.28041 | 0.13 | 2.92 | 2.33 | 3.005 | 1.521778 | 0 | 2.0359 | 0 | 2.548522 | 0 | 2.311511 | 0 | 2.594256 | 0 | 2.6 | 0 | 2.61 | 0 | 2.61 | 0 | 2.63 | 0 | 2.528584 | 0 | 2.548522 | 0 | 2.548522 | 0 | 2.548522 | 0 | 2.548522 | 0 | 2.548522 | 0 | 2.548522 | 0 | 1.7426 | 1.8478 | 1.9 | 0 | 2.1 | 0 | 2 | 0 | 1.8 | 0 | 1.6 | 0 | 1.5 | 0 | 1.5 | 0 | 2.2 | 0 | 2.15 | 0 | 1.95 | 0 | 1.975 | 0 | 2.05 | 0 | 2.559774 | 0 | 2.17 | 0 | 1.233 | 0 | 1.2 | 0 | 2.25 | 0 | 1.988 | 0 | 2.548522 | 0 | 2.015 | 0 | 1.961 | 0 | 1.935 | 0 | 2.0921 | 0 | 2.0231 | 0 | 2.548522 | 0
354 | 1 | 0 | 1.33 | 0 | 0.38375 | 4.29285 | 0.13 | 2.92 | 2.34 | 3.02 | 1.521531 | 0 | 2.0349 | 0 | 2.545269 | 0 | 2.309277 | 0 | 2.591754 | 0 | 2.6 | 0 | 2.61 | 0 | 2.61 | 0 | 2.63 | 0 | 2.523438 | 0 | 2.545269 | 0 | 2.545269 | 0 | 2.545269 | 0 | 2.545269 | 0 | 2.545269 | 0 | 2.545269 | 0 | 1.74 | 1.848 | 1.9 | 0 | 2.1 | 0 | 2 | 0 | 1.8 | 0 | 1.6 | 0 | 1.5 | 0 | 1.5 | 0 | 2.2 | 0 | 2.15 | 0 | 1.95 | 0 | 1.975 | 0 | 2.05 | 0 | 2.551405 | 0 | 2.17 | 0 | 1.233 | 0 | 1.2 | 0 | 2.25 | 0 | 1.988 | 0 | 2.545269 | 0 | 2.015 | 0 | 1.961 | 0 | 1.935 | 0 | 2.0921 | 0 | 2.0231 | 0 | 2.545269 | 0
355 | 1 | 0 | 1.33 | 0 | 0.38592 | 4.30528 | 0.13 | 2.92 | 2.34 | 3.02 | 1.521285 | 0 | 2.0314 | 0 | 2.541726 | 0 | 2.307063 | 0 | 2.59 | 0 | 2.6 | 0 | 2.61 | 0 | 2.61 | 0 | 2.63 | 0 | 2.518293 | 0 | 2.541726 | 0 | 2.541726 | 0 | 2.541726 | 0 | 2.541726 | 0 | 2.541726 | 0 | 2.541726 | 0 | 1.737818182 | 1.849272727 | 1.9 | 0 | 2.1 | 0 | 2 | 0 | 1.8 | 0 | 1.6 | 0 | 1.5 | 0 | 1.5 | 0 | 2.2 | 0 | 2.15 | 0 | 1.95 | 0 | 1.975 | 0 | 2.05 | 0 | 2.543123 | 0 | 2.17 | 0 | 1.233 | 0 | 1.2 | 0 | 2.25 | 0 | 1.988 | 0 | 2.541726 | 0 | 2.015 | 0 | 1.961 | 0 | 1.935 | 0 | 2.0921 | 0 | 2.0231 | 0 | 2.541726 | 0
356 | 1 | 0 | 1.33 | 0 | 0.38809 | 4.31772 | 0.13 | 2.92 | 2.36 | 3.02 | 1.521044 | 0 | 2.028 | 0 | 2.537998 | 0 | 2.304885 | 0 | 2.59 | 0 | 2.6 | 0 | 2.61 | 0 | 2.61 | 0 | 2.63 | 0 | 2.513147 | 0 | 2.537998 | 0 | 2.537998 | 0 | 2.537998 | 0 | 2.537998 | 0 | 2.537998 | 0 | 2.537998 | 0 | 1.735636364 | 1.850545455 | 1.9 | 0 | 2.1 | 0 | 2 | 0 | 1.8 | 0 | 1.6 | 0 | 1.5 | 0 | 1.5 | 0 | 2.2 | 0 | 2.15 | 0 | 1.95 | 0 | 1.975 | 0 | 2.05 | 0 | 2.534941 | 0 | 2.17 | 0 | 1.233 | 0 | 1.2 | 0 | 2.25 | 0 | 1.988 | 0 | 2.537998 | 0 | 2.015 | 0 | 1.961 | 0 | 1.935 | 0 | 2.0921 | 0 | 2.0231 | 0 | 2.537998 | 0
357 | 1 | 0 | 1.33 | 0 | 0.39027 | 4.33016 | 0.13 | 2.92 | 2.38 | 3.02 | 1.520805 | 0 | 2.0246 | 0 | 2.533889 | 0 | 2.30274 | 0 | 2.59 | 0 | 2.6 | 0 | 2.61 | 0 | 2.61 | 0 | 2.63 | 0 | 2.509022 | 0 | 2.533889 | 0 | 2.533889 | 0 | 2.533889 | 0 | 2.533889 | 0 | 2.533889 | 0 | 2.533889 | 0 | 1.733454545 | 1.851818182 | 1.9 | 0 | 2.1 | 0 | 2 | 0 | 1.8 | 0 | 1.6 | 0 | 1.5 | 0 | 1.5 | 0 | 2.2 | 0 | 2.15 | 0 | 1.95 | 0 | 1.975 | 0 | 2.05 | 0 | 2.526875 | 0 | 2.17 | 0 | 1.233 | 0 | 1.2 | 0 | 2.25 | 0 | 1.988 | 0 | 2.533889 | 0 | 2.015 | 0 | 1.961 | 0 | 1.935 | 0 | 2.0921 | 0 | 2.0231 | 0 | 2.533889 | 0
358 | 1 | 0 | 1.33 | 0 | 0.39244 | 4.3426 | 0.13 | 2.92 | 2.38 | 3.02 | 1.520569 | 0 | 2.0224 | 0 | 2.529751 | 0 | 2.300615 | 0 | 2.59 | 0 | 2.6 | 0 | 2.61 | 0 | 2.61 | 0 | 2.63 | 0 | 2.506506 | 0 | 2.529751 | 0 | 2.529751 | 0 | 2.529751 | 0 | 2.529751 | 0 | 2.529751 | 0 | 2.529751 | 0 | 1.731272727 | 1.853090909 | 1.9 | 0 | 2.1 | 0 | 2 | 0 | 1.8 | 0 | 1.6 | 0 | 1.5 | 0 | 1.5 | 0 | 2.2 | 0 | 2.15 | 0 | 1.95 | 0 | 1.975 | 0 | 2.05 | 0 | 2.518941 | 0 | 2.17 | 0 | 1.233 | 0 | 1.2 | 0 | 2.25 | 0 | 1.988 | 0 | 2.529751 | 0 | 2.015 | 0 | 1.961 | 0 | 1.935 | 0 | 2.0921 | 0 | 2.0231 | 0 | 2.529751 | 0
359 | 1 | 0 | 1.33 | 0 | 0.39461 | 4.35503 | 0.13 | 2.92 | 2.38 | 3.02 | 1.520338 | 0 | 2.0195 | 0 | 2.525623 | 0 | 2.298531 | 0 | 2.59 | 0 | 2.6 | 0 | 2.61 | 0 | 2.61 | 0 | 2.630503 | 0 | 2.503989 | 0 | 2.525623 | 0 | 2.525623 | 0 | 2.525623 | 0 | 2.525623 | 0 | 2.525623 | 0 | 2.525623 | 0 | 1.729090909 | 1.854363636 | 1.9 | 0 | 2.1 | 0 | 2 | 0 | 1.8 | 0 | 1.6 | 0 | 1.5 | 0 | 1.5 | 0 | 2.2 | 0 | 2.15 | 0 | 1.95 | 0 | 1.975 | 0 | 2.05 | 0 | 2.511155 | 0 | 2.17 | 0 | 1.233 | 0 | 1.2 | 0 | 2.25 | 0 | 1.988 | 0 | 2.525623 | 0 | 2.015 | 0 | 1.961 | 0 | 1.935 | 0 | 2.0921 | 0 | 2.0231 | 0 | 2.525623 | 0
360 | 1 | 0 | 1.33 | 0 | 0.39678 | 4.36747 | 0.13 | 2.92 | 2.405 | 3.02 | 1.52011 | 0 | 2.0154 | 0 | 2.52192 | 0 | 2.296471 | 0 | 2.59 | 0 | 2.6 | 0 | 2.61 | 0 | 2.61 | 0 | 2.632893 | 0 | 2.501472 | 0 | 2.52192 | 0 | 2.52192 | 0 | 2.52192 | 0 | 2.52192 | 0 | 2.52192 | 0 | 2.52192 | 0 | 1.726909091 | 1.855636364 | 1.9 | 0 | 2.1 | 0 | 2 | 0 | 1.8 | 0 | 1.6 | 0 | 1.5 | 0 | 1.5 | 0 | 2.2 | 0 | 2.15 | 0 | 1.95 | 0 | 1.975 | 0 | 2.05 | 0 | 2.503537 | 0 | 2.17 | 0 | 1.233 | 0 | 1.2 | 0 | 2.25 | 0 | 1.988 | 0 | 2.52192 | 0 | 2.015 | 0 | 1.961 | 0 | 1.935 | 0 | 2.0921 | 0 | 2.0231 | 0 | 2.52192 | 0
361 | 1 | 0 | 1.33 | 0 | 0.39895 | 4.37991 | 0.13 | 2.92 | 2.43 | 3.02 | 1.519883 | 0 | 2.0119 | 0 | 2.518625 | 0 | 2.294432 | 0 | 2.59 | 0 | 2.6 | 0 | 2.61 | 0 | 2.61 | 0 | 2.635283 | 0 | 2.498978 | 0 | 2.518625 | 0 | 2.518625 | 0 | 2.518625 | 0 | 2.518625 | 0 | 2.518625 | 0 | 2.518625 | 0 | 1.724727273 | 1.856909091 | 1.9 | 0 | 2.1 | 0 | 2 | 0 | 1.8 | 0 | 1.6 | 0 | 1.5 | 0 | 1.5 | 0 | 2.2 | 0 | 2.15 | 0 | 1.95 | 0 | 1.975 | 0 | 2.05 | 0 | 2.496109 | 0 | 2.17 | 0 | 1.233 | 0 | 1.2 | 0 | 2.25 | 0 | 1.988 | 0 | 2.518625 | 0 | 2.015 | 0 | 1.961 | 0 | 1.935 | 0 | 2.0921 | 0 | 2.0231 | 0 | 2.518625 | 0
362 | 1 | 0 | 1.33 | 0 | 0.40112 | 4.39235 | 0.13 | 2.92 | 2.43 | 3.02 | 1.519662 | 0 | 2.0091 | 0 | 2.517588 | 0 | 2.292433 | 0 | 2.59 | 0 | 2.598181 | 0 | 2.61 | 0 | 2.61 | 0 | 2.637673 | 0 | 2.496517 | 0 | 2.517588 | 0 | 2.517588 | 0 | 2.517588 | 0 | 2.517588 | 0 | 2.517588 | 0 | 2.517588 | 0 | 1.722545455 | 1.858181818 | 1.9 | 0 | 2.1 | 0 | 2 | 0 | 1.8 | 0 | 1.6 | 0 | 1.5 | 0 | 1.5 | 0 | 2.2 | 0 | 2.15 | 0 | 1.95 | 0 | 1.975 | 0 | 2.05 | 0 | 2.488899 | 0 | 2.17 | 0 | 1.233 | 0 | 1.2 | 0 | 2.25 | 0 | 1.988 | 0 | 2.517588 | 0 | 2.015 | 0 | 1.961 | 0 | 1.935 | 0 | 2.0921 | 0 | 2.0231 | 0 | 2.517588 | 0
363 | 1 | 0 | 1.33 | 0 | 0.4033 | 4.40478 | 0.13 | 2.92 | 2.45 | 3.02 | 1.519442 | 0 | 2.0086 | 0 | 2.517372 | 0 | 2.290452 | 0 | 2.589939 | 0 | 2.595834 | 0 | 2.61 | 0 | 2.61 | 0 | 2.64 | 0 | 2.494056 | 0 | 2.517372 | 0 | 2.517372 | 0 | 2.517372 | 0 | 2.517372 | 0 | 2.517372 | 0 | 2.517372 | 0 | 1.720363636 | 1.859454545 | 1.9 | 0 | 2.1 | 0 | 2 | 0 | 1.8 | 0 | 1.6 | 0 | 1.5 | 0 | 1.5 | 0 | 2.2 | 0 | 2.15 | 0 | 1.95 | 0 | 1.975 | 0 | 2.05 | 0 | 2.481942 | 0 | 2.17 | 0 | 1.233 | 0 | 1.2 | 0 | 2.25 | 0 | 1.988 | 0 | 2.517372 | 0 | 2.015 | 0 | 1.961 | 0 | 1.935 | 0 | 2.0921 | 0 | 2.0231 | 0 | 2.517372 | 0
364 | 1 | 0 | 1.33 | 0 | 0.40547 | 4.41722 | 0.13 | 2.92 | 2.47 | 3.02 | 1.519226 | 0 | 2.0052 | 0 | 2.523111 | 0 | 2.288498 | 0 | 2.587604 | 0 | 2.593488 | 0 | 2.61 | 0 | 2.61 | 0 | 2.64 | 0 | 2.491595 | 0 | 2.523111 | 0 | 2.523111 | 0 | 2.523111 | 0 | 2.523111 | 0 | 2.523111 | 0 | 2.523111 | 0 | 1.718181818 | 1.860727273 | 1.9 | 0 | 2.1 | 0 | 2 | 0 | 1.8 | 0 | 1.6 | 0 | 1.5 | 0 | 1.5 | 0 | 2.2 | 0 | 2.15 | 0 | 1.95 | 0 | 1.975 | 0 | 2.05 | 0 | 2.475302 | 0 | 2.17 | 0 | 1.233 | 0 | 1.2 | 0 | 2.25 | 0 | 1.988 | 0 | 2.523111 | 0 | 2.015 | 0 | 1.961 | 0 | 1.935 | 0 | 2.0921 | 0 | 2.0231 | 0 | 2.523111 | 0
365 | 1 | 0 | 1.33 | 0 | 0.40768 | 4.42964 | 0.13 | 2.92 | 2.47 | 3.02 | 1.519013 | 0 | 1.9994 | 0 | 2.531433 | 0 | 2.286574 | 0 | 2.585269 | 0 | 2.591142 | 0 | 2.61 | 0 | 2.61 | 0 | 2.64 | 0 | 2.489153 | 0 | 2.531433 | 0 | 2.531433 | 0 | 2.531433 | 0 | 2.531433 | 0 | 2.531433 | 0 | 2.531433 | 0 | 1.716 | 1.862 | 1.9 | 0 | 2.1 | 0 | 2 | 0 | 1.8 | 0 | 1.6 | 0 | 1.5 | 0 | 1.5 | 0 | 2.2 | 0 | 2.15 | 0 | 1.95 | 0 | 1.975 | 0 | 2.05 | 0 | 2.469105 | 0 | 2.17 | 0 | 1.233 | 0 | 1.2 | 0 | 2.25 | 0 | 1.988 | 0 | 2.531433 | 0 | 2.015 | 0 | 1.961 | 0 | 1.935 | 0 | 2.0921 | 0 | 2.0231 | 0 | 2.531433 | 0
366 | 1 | 0 | 1.33 | 0 | 0.41001 | 4.44201 | 0.13 | 2.92 | 2.47 | 3.02 | 1.518802 | 0 | 1.9968 | 0 | 2.54674 | 0 | 2.284667 | 0 | 2.582934 | 0 | 2.59 | 0 | 2.61 | 0 | 2.61 | 0 | 2.64 | 0 | 2.486746 | 0 | 2.54674 | 0 | 2.54674 | 0 | 2.54674 | 0 | 2.54674 | 0 | 2.54674 | 0 | 2.54674 | 0 | 1.714181818 | 1.866 | 1.9 | 0 | 2.1 | 0 | 2 | 0 | 1.8 | 0 | 1.6 | 0 | 1.5 | 0 | 1.5 | 0 | 2.2 | 0 | 2.15 | 0 | 1.95 | 0 | 1.975 | 0 | 2.05 | 0 | 2.463245 | 0 | 2.17 | 0 | 1.233 | 0 | 1.2 | 0 | 2.25 | 0 | 1.988 | 0 | 2.54674 | 0 | 2.015 | 0 | 1.961 | 0 | 1.935 | 0 | 2.0921 | 0 | 2.0231 | 0 | 2.54674 | 0
367 | 1 | 0 | 1.33 | 0 | 0.41233 | 4.45438 | 0.13 | 2.92 | 2.47 | 3.02 | 1.518595 | 0 | 1.9946 | 0 | 2.566113 | 0 | 2.282793 | 0 | 2.580599 | 0 | 2.59 | 0 | 2.61 | 0 | 2.61 | 0 | 2.64 | 0 | 2.48434 | 0 | 2.566113 | 0 | 2.566113 | 0 | 2.566113 | 0 | 2.566113 | 0 | 2.566113 | 0 | 2.566113 | 0 | 1.712363636 | 1.87 | 1.9 | 0 | 2.1 | 0 | 2 | 0 | 1.8 | 0 | 1.6 | 0 | 1.5 | 0 | 1.5 | 0 | 2.2 | 0 | 2.15 | 0 | 1.95 | 0 | 1.975 | 0 | 2.05 | 0 | 2.457644 | 0 | 2.17 | 0 | 1.233 | 0 | 1.2 | 0 | 2.25 | 0 | 1.988 | 0 | 2.566113 | 0 | 2.015 | 0 | 1.961 | 0 | 1.935 | 0 | 2.0921 | 0 | 2.0231 | 0 | 2.566113 | 0
368 | 1 | 0 | 1.33 | 0 | 0.41466 | 4.46675 | 0.13 | 2.92 | 2.52 | 3.02 | 1.51839 | 0 | 1.9932 | 0 | 2.589891 | 0 | 2.28094 | 0 | 2.58 | 0 | 2.59 | 0 | 2.60887 | 0 | 2.608305 | 0 | 2.641695 | 0 | 2.481933 | 0 | 2.589891 | 0 | 2.589891 | 0 | 2.589891 | 0 | 2.589891 | 0 | 2.589891 | 0 | 2.589891 | 0 | 1.710545455 | 1.874 | 1.9 | 0 | 2.1 | 0 | 2 | 0 | 1.8 | 0 | 1.6 | 0 | 1.5 | 0 | 1.5 | 0 | 2.2 | 0 | 2.15 | 0 | 1.95 | 0 | 1.975 | 0 | 2.05 | 0 | 2.452265 | 0 | 2.17 | 0 | 1.233 | 0 | 1.2 | 0 | 2.25 | 0 | 1.988 | 0 | 2.589891 | 0 | 2.015 | 0 | 1.961 | 0 | 1.935 | 0 | 2.0921 | 0 | 2.0231 | 0 | 2.589891 | 0
369 | 1 | 0 | 1.33 | 0 | 0.41698 | 4.47913 | 0.13 | 2.92 | 2.52 | 3.02 | 1.518187 | 0 | 1.9897 | 0 | 2.613454 | 0 | 2.279104 | 0 | 2.58 | 0 | 2.59 | 0 | 2.60651 | 0 | 2.606024 | 0 | 2.643976 | 0 | 2.479538 | 0 | 2.613454 | 0 | 2.613454 | 0 | 2.613454 | 0 | 2.613454 | 0 | 2.613454 | 0 | 2.613454 | 0 | 1.708727273 | 1.878 | 1.9 | 0 | 2.1 | 0 | 2 | 0 | 1.8 | 0 | 1.6 | 0 | 1.5 | 0 | 1.5 | 0 | 2.2 | 0 | 2.15 | 0 | 1.95 | 0 | 1.975 | 0 | 2.05 | 0 | 2.447081 | 0 | 2.17 | 0 | 1.233 | 0 | 1.2 | 0 | 2.25 | 0 | 1.988 | 0 | 2.613454 | 0 | 2.015 | 0 | 1.961 | 0 | 1.935 | 0 | 2.0921 | 0 | 2.0231 | 0 | 2.613454 | 0
370 | 1 | 0 | 1.33 | 0 | 0.41931 | 4.4915 | 0.13 | 2.92 | 2.52 | 3.035 | 1.517988 | 0 | 1.9864 | 0 | 2.636915 | 0 | 2.277304 | 0 | 2.58 | 0 | 2.589666 | 0 | 2.604149 | 0 | 2.603744 | 0 | 2.646256 | 0 | 2.477185 | 0 | 2.636915 | 0 | 2.636915 | 0 | 2.636915 | 0 | 2.636915 | 0 | 2.636915 | 0 | 2.636915 | 0 | 1.706909091 | 1.882 | 1.9 | 0 | 2.1 | 0 | 2 | 0 | 1.8 | 0 | 1.6 | 0 | 1.5 | 0 | 1.5 | 0 | 2.2 | 0 | 2.15 | 0 | 1.95 | 0 | 1.975 | 0 | 2.05 | 0 | 2.442075 | 0 | 2.17 | 0 | 1.233 | 0 | 1.2 | 0 | 2.25 | 0 | 1.988 | 0 | 2.636915 | 0 | 2.015 | 0 | 1.961 | 0 | 1.935 | 0 | 2.0921 | 0 | 2.0231 | 0 | 2.636915 | 0
371 | 1 | 0 | 1.33 | 0 | 0.42163 | 4.50387 | 0.13 | 2.92 | 2.52 | 3.05 | 1.517792 | 0 | 1.986 | 0 | 2.652137 | 0 | 2.275518 | 0 | 2.58 | 0 | 2.587429 | 0 | 2.601789 | 0 | 2.601464 | 0 | 2.648536 | 0 | 2.474833 | 0 | 2.652137 | 0 | 2.652137 | 0 | 2.652137 | 0 | 2.652137 | 0 | 2.652137 | 0 | 2.652137 | 0 | 1.705090909 | 1.886 | 1.9 | 0 | 2.1 | 0 | 2 | 0 | 1.8 | 0 | 1.6 | 0 | 1.5 | 0 | 1.5 | 0 | 2.2 | 0 | 2.15 | 0 | 1.95 | 0 | 1.975 | 0 | 2.05 | 0 | 2.43723 | 0 | 2.17 | 0 | 1.233 | 0 | 1.2 | 0 | 2.25 | 0 | 1.988 | 0 | 2.652137 | 0 | 2.015 | 0 | 1.961 | 0 | 1.935 | 0 | 2.0921 | 0 | 2.0231 | 0 | 2.652137 | 0
372 | 1 | 0 | 1.33 | 0 | 0.42396 | 4.51624 | 0.13 | 2.92 | 2.57 | 3.05 | 1.517598 | 0 | 1.9843 | 0 | 2.665687 | 0 | 2.273755 | 0 | 2.579202 | 0 | 2.585191 | 0 | 2.6 | 0 | 2.6 | 0 | 2.65 | 0 | 2.472481 | 0 | 2.665687 | 0 | 2.665687 | 0 | 2.665687 | 0 | 2.665687 | 0 | 2.665687 | 0 | 2.665687 | 0 | 1.703272727 | 1.89 | 1.9 | 0 | 2.1 | 0 | 2 | 0 | 1.8 | 0 | 1.6 | 0 | 1.5 | 0 | 1.5 | 0 | 2.2 | 0 | 2.15 | 0 | 1.95 | 0 | 1.975 | 0 | 2.05 | 0 | 2.432534 | 0 | 2.17 | 0 | 1.233 | 0 | 1.2 | 0 | 2.25 | 0 | 1.988 | 0 | 2.665687 | 0 | 2.015 | 0 | 1.961 | 0 | 1.935 | 0 | 2.0921 | 0 | 2.0231 | 0 | 2.665687 | 0
373 | 1 | 0 | 1.33 | 0 | 0.42629 | 4.52861 | 0.13 | 2.92 | 2.57 | 3.05 | 1.517407 | 0 | 1.9817 | 0 | 2.66859 | 0 | 2.272018 | 0 | 2.576976 | 0 | 2.582954 | 0 | 2.6 | 0 | 2.6 | 0 | 2.65 | 0 | 2.470129 | 0 | 2.66859 | 0 | 2.66859 | 0 | 2.66859 | 0 | 2.66859 | 0 | 2.66859 | 0 | 2.66859 | 0 | 1.701454545 | 1.894 | 1.9 | 0 | 2.1 | 0 | 2 | 0 | 1.8 | 0 | 1.6 | 0 | 1.5 | 0 | 1.5 | 0 | 2.2 | 0 | 2.15 | 0 | 1.95 | 0 | 1.975 | 0 | 2.05 | 0 | 2.427977 | 0 | 2.17 | 0 | 1.233 | 0 | 1.2 | 0 | 2.25 | 0 | 1.988 | 0 | 2.66859 | 0 | 2.015 | 0 | 1.961 | 0 | 1.935 | 0 | 2.0921 | 0 | 2.0231 | 0 | 2.66859 | 0
374 | 1 | 0 | 1.33 | 0 | 0.42861 | 4.54098 | 0.13 | 2.92 | 2.57 | 3.05 | 1.517217 | 0 | 1.9806 | 0 | 2.670309 | 0 | 2.270295 | 0 | 2.574749 | 0 | 2.580717 | 0 | 2.6 | 0 | 2.6 | 0 | 2.65 | 0 | 2.467827 | 0 | 2.670309 | 0 | 2.670309 | 0 | 2.670309 | 0 | 2.670309 | 0 | 2.670309 | 0 | 2.670309 | 0 | 1.699636364 | 1.898 | 1.9 | 0 | 2.1 | 0 | 2 | 0 | 1.8 | 0 | 1.6 | 0 | 1.5 | 0 | 1.5 | 0 | 2.2 | 0 | 2.15 | 0 | 1.95 | 0 | 1.975 | 0 | 2.05 | 0 | 2.423549 | 0 | 2.17 | 0 | 1.233 | 0 | 1.2 | 0 | 2.25 | 0 | 1.988 | 0 | 2.670309 | 0 | 2.015 | 0 | 1.961 | 0 | 1.935 | 0 | 2.0921 | 0 | 2.0231 | 0 | 2.670309 | 0
375 | 1 | 0 | 1.33 | 0 | 0.43094 | 4.55335 | 0.13 | 2.92 | 2.62 | 3.05 | 1.517031 | 0 | 1.9791 | 0 | 2.666245 | 0 | 2.2686 | 0 | 2.572523 | 0 | 2.58 | 0 | 2.6 | 0 | 2.6 | 0 | 2.65 | 0 | 2.465529 | 0 | 2.666245 | 0 | 2.666245 | 0 | 2.666245 | 0 | 2.666245 | 0 | 2.666245 | 0 | 2.666245 | 0 | 1.697818182 | 1.902 | 1.9 | 0 | 2.1 | 0 | 2 | 0 | 1.8 | 0 | 1.6 | 0 | 1.5 | 0 | 1.5 | 0 | 2.2 | 0 | 2.15 | 0 | 1.95 | 0 | 1.975 | 0 | 2.05 | 0 | 2.419242 | 0 | 2.17 | 0 | 1.233 | 0 | 1.2 | 0 | 2.25 | 0 | 1.988 | 0 | 2.666245 | 0 | 2.015 | 0 | 1.961 | 0 | 1.935 | 0 | 2.0921 | 0 | 2.0231 | 0 | 2.666245 | 0
376 | 1 | 0 | 1.33 | 0 | 0.43326 | 4.56573 | 0.13 | 2.92 | 2.62 | 3.05 | 1.516846 | 0 | 1.9768 | 0 | 2.661257 | 0 | 2.266924 | 0 | 2.570296 | 0 | 2.58 | 0 | 2.6 | 0 | 2.6 | 0 | 2.65 | 0 | 2.46323 | 0 | 2.661257 | 0 | 2.661257 | 0 | 2.661257 | 0 | 2.661257 | 0 | 2.661257 | 0 | 2.661257 | 0 | 1.696 | 1.906 | 1.9 | 0 | 2.1 | 0 | 2 | 0 | 1.8 | 0 | 1.6 | 0 | 1.5 | 0 | 1.5 | 0 | 2.2 | 0 | 2.15 | 0 | 1.95 | 0 | 1.975 | 0 | 2.05 | 0 | 2.415049 | 0 | 2.17 | 0 | 1.233 | 0 | 1.2 | 0 | 2.25 | 0 | 1.988 | 0 | 2.661257 | 0 | 2.015 | 0 | 1.961 | 0 | 1.935 | 0 | 2.0921 | 0 | 2.0231 | 0 | 2.661257 | 0
377 | 1 | 0 | 1.33 | 0 | 0.43559 | 4.5781 | 0.13 | 2.92 | 2.62 | 3.05 | 1.516664 | 0 | 1.9748 | 0 | 2.654114 | 0 | 2.265262 | 0 | 2.57 | 0 | 2.58 | 0 | 2.6 | 0 | 2.6 | 0 | 2.65 | 0 | 2.460931 | 0 | 2.654114 | 0 | 2.654114 | 0 | 2.654114 | 0 | 2.654114 | 0 | 2.654114 | 0 | 2.654114 | 0 | 1.694166667 | 1.9085 | 1.9 | 0 | 2.1 | 0 | 2 | 0 | 1.8 | 0 | 1.6 | 0 | 1.5 | 0 | 1.5 | 0 | 2.2 | 0 | 2.15 | 0 | 1.95 | 0 | 1.975 | 0 | 2.05 | 0 | 2.410964 | 0 | 2.17 | 0 | 1.233 | 0 | 1.2 | 0 | 2.25 | 0 | 1.988 | 0 | 2.654114 | 0 | 2.015 | 0 | 1.961 | 0 | 1.935 | 0 | 2.0921 | 0 | 2.0231 | 0 | 2.654114 | 0
378 | 1 | 0 | 1.33 | 0 | 0.43791 | 4.59047 | 0.13 | 2.92 | 2.64 | 3.07 | 1.516485 | 0 | 1.973 | 0 | 2.646637 | 0 | 2.26363 | 0 | 2.57 | 0 | 2.58 | 0 | 2.6 | 0 | 2.6 | 0 | 2.65 | 0 | 2.458664 | 0 | 2.646637 | 0 | 2.646637 | 0 | 2.646637 | 0 | 2.646637 | 0 | 2.646637 | 0 | 2.646637 | 0 | 1.692333333 | 1.911 | 1.9 | 0 | 2.1 | 0 | 2 | 0 | 1.8 | 0 | 1.6 | 0 | 1.5 | 0 | 1.5 | 0 | 2.2 | 0 | 2.15 | 0 | 1.95 | 0 | 1.975 | 0 | 2.05 | 0 | 2.406981 | 0 | 2.17 | 0 | 1.233 | 0 | 1.2 | 0 | 2.25 | 0 | 1.988 | 0 | 2.646637 | 0 | 2.015 | 0 | 1.961 | 0 | 1.935 | 0 | 2.0921 | 0 | 2.0231 | 0 | 2.646637 | 0
379 | 1 | 0 | 1.33 | 0 | 0.44024 | 4.60284 | 0.13 | 2.92 | 2.69 | 3.07 | 1.516307 | 0 | 1.9712 | 0 | 2.638679 | 0 | 2.262012 | 0 | 2.57 | 0 | 2.579785 | 0 | 2.6 | 0 | 2.6 | 0 | 2.65 | 0 | 2.456419 | 0 | 2.638679 | 0 | 2.638679 | 0 | 2.638679 | 0 | 2.638679 | 0 | 2.638679 | 0 | 2.638679 | 0 | 1.6905 | 1.9135 | 1.9 | 0 | 2.1 | 0 | 2 | 0 | 1.8 | 0 | 1.6 | 0 | 1.5 | 0 | 1.5 | 0 | 2.2 | 0 | 2.15 | 0 | 1.95 | 0 | 1.975 | 0 | 2.05 | 0 | 2.403094 | 0 | 2.17 | 0 | 1.233 | 0 | 1.2 | 0 | 2.25 | 0 | 1.988 | 0 | 2.638679 | 0 | 2.015 | 0 | 1.961 | 0 | 1.935 | 0 | 2.0921 | 0 | 2.0231 | 0 | 2.638679 | 0
380 | 1 | 0 | 1.33 | 0 | 0.44256 | 4.61521 | 0.13 | 2.92 | 2.69 | 3.07 | 1.516132 | 0 | 1.9691 | 0 | 2.630762 | 0 | 2.260412 | 0 | 2.57 | 0 | 2.577654 | 0 | 2.6 | 0 | 2.6 | 0 | 2.65 | 0 | 2.454173 | 0 | 2.630762 | 0 | 2.630762 | 0 | 2.630762 | 0 | 2.630762 | 0 | 2.630762 | 0 | 2.630762 | 0 | 1.688666667 | 1.916 | 1.9 | 0 | 2.1 | 0 | 2 | 0 | 1.8 | 0 | 1.6 | 0 | 1.5 | 0 | 1.5 | 0 | 2.2 | 0 | 2.15 | 0 | 1.95 | 0 | 1.975 | 0 | 2.05 | 0 | 2.3993 | 0 | 2.17 | 0 | 1.233 | 0 | 1.2 | 0 | 2.25 | 0 | 1.988 | 0 | 2.630762 | 0 | 2.015 | 0 | 1.961 | 0 | 1.935 | 0 | 2.0921 | 0 | 2.0231 | 0 | 2.630762 | 0
381 | 1 | 0 | 1.33 | 0 | 0.44489 | 4.62758 | 0.13 | 2.92 | 2.69 | 3.07 | 1.51596 | 0 | 1.9669 | 0 | 2.622887 | 0 | 2.258836 | 0 | 2.569436 | 0 | 2.575523 | 0 | 2.6 | 0 | 2.599436 | 0 | 2.650564 | 0 | 2.451928 | 0 | 2.622887 | 0 | 2.622887 | 0 | 2.622887 | 0 | 2.622887 | 0 | 2.622887 | 0 | 2.622887 | 0 | 1.686833333 | 1.9185 | 1.9 | 0 | 2.1 | 0 | 2 | 0 | 1.8 | 0 | 1.6 | 0 | 1.5 | 0 | 1.5 | 0 | 2.2 | 0 | 2.15 | 0 | 1.95 | 0 | 1.975 | 0 | 2.05 | 0 | 2.395594 | 0 | 2.17 | 0 | 1.233 | 0 | 1.2 | 0 | 2.25 | 0 | 1.988 | 0 | 2.622887 | 0 | 2.015 | 0 | 1.961 | 0 | 1.935 | 0 | 2.0921 | 0 | 2.0231 | 0 | 2.622887 | 0
382 | 1 | 0 | 1.33 | 0 | 0.44721 | 4.63996 | 0.13 | 2.92 | 2.72 | 3.07 | 1.515789 | 0 | 1.9645 | 0 | 2.615291 | 0 | 2.257272 | 0 | 2.567315 | 0 | 2.573391 | 0 | 2.6 | 0 | 2.597315 | 0 | 2.652685 | 0 | 2.449689 | 0 | 2.615291 | 0 | 2.615291 | 0 | 2.615291 | 0 | 2.615291 | 0 | 2.615291 | 0 | 2.615291 | 0 | 1.685 | 1.921 | 1.9 | 0 | 2.1 | 0 | 2 | 0 | 1.8 | 0 | 1.6 | 0 | 1.5 | 0 | 1.5 | 0 | 2.2 | 0 | 2.15 | 0 | 1.95 | 0 | 1.975 | 0 | 2.05 | 0 | 2.391972 | 0 | 2.17 | 0 | 1.233 | 0 | 1.2 | 0 | 2.25 | 0 | 1.988 | 0 | 2.615291 | 0 | 2.015 | 0 | 1.961 | 0 | 1.935 | 0 | 2.0921 | 0 | 2.0231 | 0 | 2.615291 | 0
383 | 1 | 0 | 1.33 | 0 | 0.44954 | 4.65233 | 0.13 | 2.92 | 2.735 | 3.07 | 1.515621 | 0 | 1.9635 | 0 | 2.607906 | 0 | 2.255731 | 0 | 2.565194 | 0 | 2.57126 | 0 | 2.6 | 0 | 2.595194 | 0 | 2.654806 | 0 | 2.447496 | 0 | 2.607906 | 0 | 2.607906 | 0 | 2.607906 | 0 | 2.607906 | 0 | 2.607906 | 0 | 2.607906 | 0 | 1.683166667 | 1.9235 | 1.9 | 0 | 2.1 | 0 | 2 | 0 | 1.8 | 0 | 1.6 | 0 | 1.5 | 0 | 1.5 | 0 | 2.2 | 0 | 2.15 | 0 | 1.95 | 0 | 1.975 | 0 | 2.05 | 0 | 2.38843 | 0 | 2.17 | 0 | 1.233 | 0 | 1.2 | 0 | 2.25 | 0 | 1.988 | 0 | 2.607906 | 0 | 2.015 | 0 | 1.961 | 0 | 1.935 | 0 | 2.0921 | 0 | 2.0231 | 0 | 2.607906 | 0
384 | 1 | 0 | 1.33 | 0 | 0.45186 | 4.6647 | 0.13 | 2.92 | 2.75 | 3.07 | 1.515455 | 0 | 1.9644 | 0 | 2.600914 | 0 | 2.254207 | 0 | 2.563073 | 0 | 2.57 | 0 | 2.6 | 0 | 2.593073 | 0 | 2.656927 | 0 | 2.445303 | 0 | 2.600914 | 0 | 2.600914 | 0 | 2.600914 | 0 | 2.600914 | 0 | 2.600914 | 0 | 2.600914 | 0 | 1.681333333 | 1.926 | 1.9 | 0 | 2.1 | 0 | 2 | 0 | 1.8 | 0 | 1.6 | 0 | 1.5 | 0 | 1.5 | 0 | 2.2 | 0 | 2.15 | 0 | 1.95 | 0 | 1.975 | 0 | 2.05 | 0 | 2.384965 | 0 | 2.17 | 0 | 1.233 | 0 | 1.2 | 0 | 2.25 | 0 | 1.988 | 0 | 2.600914 | 0 | 2.015 | 0 | 1.961 | 0 | 1.935 | 0 | 2.0921 | 0 | 2.0231 | 0 | 2.600914 | 0
385 | 1 | 0 | 1.33 | 0 | 0.45419 | 4.67707 | 0.13 | 2.92 | 2.75 | 3.07 | 1.51529 | 0 | 1.9614 | 0 | 2.594163 | 0 | 2.252695 | 0 | 2.560952 | 0 | 2.57 | 0 | 2.6 | 0 | 2.590952 | 0 | 2.659048 | 0 | 2.44311 | 0 | 2.594163 | 0 | 2.594163 | 0 | 2.594163 | 0 | 2.594163 | 0 | 2.594163 | 0 | 2.594163 | 0 | 1.6795 | 1.9285 | 1.9 | 0 | 2.1 | 0 | 2 | 0 | 1.8 | 0 | 1.6 | 0 | 1.5 | 0 | 1.5 | 0 | 2.2 | 0 | 2.15 | 0 | 1.95 | 0 | 1.975 | 0 | 2.05 | 0 | 2.381574 | 0 | 2.17 | 0 | 1.233 | 0 | 1.2 | 0 | 2.25 | 0 | 1.988 | 0 | 2.594163 | 0 | 2.015 | 0 | 1.961 | 0 | 1.935 | 0 | 2.0921 | 0 | 2.0231 | 0 | 2.594163 | 0
386 | 1 | 0 | 1.33 | 0 | 0.45651 | 4.68944 | 0.13 | 2.92 | 2.77 | 3.07 | 1.515128 | 0 | 1.9587 | 0 | 2.587782 | 0 | 2.251209 | 0 | 2.56 | 0 | 2.57 | 0 | 2.598011 | 0 | 2.59 | 0 | 2.66 | 0 | 2.440917 | 0 | 2.587782 | 0 | 2.587782 | 0 | 2.587782 | 0 | 2.587782 | 0 | 2.587782 | 0 | 2.587782 | 0 | 1.677666667 | 1.931 | 1.9 | 0 | 2.1 | 0 | 2 | 0 | 1.8 | 0 | 1.6 | 0 | 1.5 | 0 | 1.5 | 0 | 2.2 | 0 | 2.15 | 0 | 1.95 | 0 | 1.975 | 0 | 2.05 | 0 | 2.378253 | 0 | 2.17 | 0 | 1.233 | 0 | 1.2 | 0 | 2.25 | 0 | 1.988 | 0 | 2.587782 | 0 | 2.015 | 0 | 1.961 | 0 | 1.935 | 0 | 2.0921 | 0 | 2.0231 | 0 | 2.587782 | 0
387 | 1 | 0 | 1.33 | 0 | 0.45884 | 4.70181 | 0.13 | 2.92 | 2.785 | 3.07 | 1.514968 | 0 | 1.9599 | 0 | 2.581602 | 0 | 2.249735 | 0 | 2.56 | 0 | 2.57 | 0 | 2.5958625 | 0 | 2.59 | 0 | 2.66 | 0 | 2.438753 | 0 | 2.581602 | 0 | 2.581602 | 0 | 2.581602 | 0 | 2.581602 | 0 | 2.581602 | 0 | 2.581602 | 0 | 1.675833333 | 1.9335 | 1.9 | 0 | 2.1 | 0 | 2 | 0 | 1.8 | 0 | 1.6 | 0 | 1.5 | 0 | 1.5 | 0 | 2.2 | 0 | 2.15 | 0 | 1.95 | 0 | 1.975 | 0 | 2.05 | 0 | 2.375001 | 0 | 2.17 | 0 | 1.233 | 0 | 1.2 | 0 | 2.25 | 0 | 1.988 | 0 | 2.581602 | 0 | 2.015 | 0 | 1.961 | 0 | 1.935 | 0 | 2.0921 | 0 | 2.0231 | 0 | 2.581602 | 0
388 | 1 | 0 | 1.33 | 0 | 0.46122 | 4.71412 | 0.13 | 2.92 | 2.8 | 3.07 | 1.51481 | 0 | 1.9591 | 0 | 2.57579 | 0 | 2.248276 | 0 | 2.56 | 0 | 2.57 | 0 | 2.593714 | 0 | 2.59 | 0 | 2.66 | 0 | 2.436612 | 0 | 2.57579 | 0 | 2.57579 | 0 | 2.57579 | 0 | 2.57579 | 0 | 2.57579 | 0 | 2.57579 | 0 | 1.674 | 1.936 | 1.9 | 0 | 2.1 | 0 | 2 | 0 | 1.8 | 0 | 1.6 | 0 | 1.5 | 0 | 1.5 | 0 | 2.2 | 0 | 2.15 | 0 | 1.95 | 0 | 1.975 | 0 | 2.05 | 0 | 2.371814 | 0 | 2.17 | 0 | 1.233 | 0 | 1.2 | 0 | 2.25 | 0 | 1.988 | 0 | 2.57579 | 0 | 2.015 | 0 | 1.961 | 0 | 1.935 | 0 | 2.0921 | 0 | 2.0231 | 0 | 2.57579 | 0
389 | 1 | 0 | 1.33 | 0 | 0.46366 | 4.72635 | 0.13 | 2.92 | 2.82 | 3.07 | 1.514654 | 0 | 1.9572 | 0 | 2.570168 | 0 | 2.24684 | 0 | 2.56 | 0 | 2.568786 | 0 | 2.591565 | 0 | 2.59 | 0 | 2.66 | 0 | 2.434471 | 0 | 2.570168 | 0 | 2.570168 | 0 | 2.570168 | 0 | 2.570168 | 0 | 2.570168 | 0 | 2.570168 | 0 | 1.672666667 | 1.937666667 | 1.9 | 0 | 2.1 | 0 | 2 | 0 | 1.8 | 0 | 1.6 | 0 | 1.5 | 0 | 1.5 | 0 | 2.2 | 0 | 2.15 | 0 | 1.95 | 0 | 1.975 | 0 | 2.05 | 0 | 2.36869 | 0 | 2.17 | 0 | 1.233 | 0 | 1.2 | 0 | 2.25 | 0 | 1.988 | 0 | 2.570168 | 0 | 2.015 | 0 | 1.961 | 0 | 1.935 | 0 | 2.0921 | 0 | 2.0231 | 0 | 2.570168 | 0
390 | 1 | 0 | 1.33 | 0 | 0.4661 | 4.73858 | 0.13 | 2.92 | 2.89 | 3.07 | 1.514499 | 0 | 1.9562 | 0 | 2.56487 | 0 | 2.245413 | 0 | 2.56 | 0 | 2.566758 | 0 | 2.59 | 0 | 2.59 | 0 | 2.66 | 0 | 2.432329 | 0 | 2.56487 | 0 | 2.56487 | 0 | 2.56487 | 0 | 2.56487 | 0 | 2.56487 | 0 | 2.56487 | 0 | 1.671333333 | 1.939333333 | 1.9 | 0 | 2.1 | 0 | 2 | 0 | 1.8 | 0 | 1.6 | 0 | 1.5 | 0 | 1.5 | 0 | 2.2 | 0 | 2.15 | 0 | 1.95 | 0 | 1.975 | 0 | 2.05 | 0 | 2.365628 | 0 | 2.17 | 0 | 1.233 | 0 | 1.2 | 0 | 2.25 | 0 | 1.988 | 0 | 2.56487 | 0 | 2.015 | 0 | 1.961 | 0 | 1.935 | 0 | 2.0921 | 0 | 2.0231 | 0 | 2.56487 | 0
391 | 1 | 0 | 1.33 | 0 | 0.46854 | 4.75081 | 0.13 | 2.92 | 2.96 | 3.07 | 1.514348 | 0 | 1.9551 | 0 | 2.559747 | 0 | 2.244005 | 0 | 2.558552 | 0 | 2.564731 | 0 | 2.59 | 0 | 2.588552 | 0 | 2.66 | 0 | 2.430188 | 0 | 2.559747 | 0 | 2.559747 | 0 | 2.559747 | 0 | 2.559747 | 0 | 2.559747 | 0 | 2.559747 | 0 | 1.67 | 1.941 | 1.9 | 0 | 2.1 | 0 | 2 | 0 | 1.8 | 0 | 1.6 | 0 | 1.5 | 0 | 1.5 | 0 | 2.2 | 0 | 2.15 | 0 | 1.95 | 0 | 1.975 | 0 | 2.05 | 0 | 2.362623 | 0 | 2.17 | 0 | 1.233 | 0 | 1.2 | 0 | 2.25 | 0 | 1.988 | 0 | 2.559747 | 0 | 2.015 | 0 | 1.961 | 0 | 1.935 | 0 | 2.0921 | 0 | 2.0231 | 0 | 2.559747 | 0
392 | 1 | 0 | 1.33 | 0 | 0.47097 | 4.76305 | 0.13 | 2.92 | 2.96 | 2.96 | 1.514197 | 0 | 1.954 | 0 | 2.554881 | 0 | 2.242614 | 0 | 2.556534 | 0 | 2.562703 | 0 | 2.59 | 0 | 2.586534 | 0 | 2.66 | 0 | 2.428093 | 0 | 2.554881 | 0 | 2.554881 | 0 | 2.554881 | 0 | 2.554881 | 0 | 2.554881 | 0 | 2.554881 | 0 | 1.668666667 | 1.942666667 | 1.9 | 0 | 2.1 | 0 | 2 | 0 | 1.8 | 0 | 1.6 | 0 | 1.5 | 0 | 1.5 | 0 | 2.2 | 0 | 2.15 | 0 | 1.95 | 0 | 1.975 | 0 | 2.05 | 0 | 2.359676 | 0 | 2.17 | 0 | 1.233 | 0 | 1.2 | 0 | 2.25 | 0 | 1.988 | 0 | 2.554881 | 0 | 2.015 | 0 | 1.961 | 0 | 1.935 | 0 | 2.0921 | 0 | 2.0231 | 0 | 2.554881 | 0
393 | 1 | 0 | 1.33 | 0 | 0.47341 | 4.77528 | 0.13 | 2.92 | 2.96 | 2.96 | 1.514048 | 0 | 1.9508 | 0 | 2.550172 | 0 | 2.241234 | 0 | 2.554516 | 0 | 2.560676 | 0 | 2.59 | 0 | 2.584516 | 0 | 2.66 | 0 | 2.426002 | 0 | 2.550172 | 0 | 2.550172 | 0 | 2.550172 | 0 | 2.550172 | 0 | 2.550172 | 0 | 2.550172 | 0 | 1.667333333 | 1.944333333 | 1.9 | 0 | 2.1 | 0 | 2 | 0 | 1.8 | 0 | 1.6 | 0 | 1.5 | 0 | 1.5 | 0 | 2.2 | 0 | 2.15 | 0 | 1.95 | 0 | 1.975 | 0 | 2.05 | 0 | 2.356783 | 0 | 2.17 | 0 | 1.233 | 0 | 1.2 | 0 | 2.25 | 0 | 1.988 | 0 | 2.550172 | 0 | 2.015 | 0 | 1.961 | 0 | 1.935 | 0 | 2.0921 | 0 | 2.0231 | 0 | 2.550172 | 0
394 | 1 | 0 | 1.33 | 0 | 0.47585 | 4.78751 | 0.13 | 2.92 | 2.96 | 2.96 | 1.513901 | 0 | 1.9477 | 0 | 2.545665 | 0 | 2.239875 | 0 | 2.552498 | 0 | 2.56 | 0 | 2.59 | 0 | 2.582498 | 0 | 2.66 | 0 | 2.423912 | 0 | 2.545665 | 0 | 2.545665 | 0 | 2.545665 | 0 | 2.545665 | 0 | 2.545665 | 0 | 2.545665 | 0 | 1.666 | 1.946 | 1.9 | 0 | 2.1 | 0 | 2 | 0 | 1.8 | 0 | 1.6 | 0 | 1.5 | 0 | 1.5 | 0 | 2.2 | 0 | 2.15 | 0 | 1.95 | 0 | 1.975 | 0 | 2.05 | 0 | 2.353943 | 0 | 2.17 | 0 | 1.233 | 0 | 1.2 | 0 | 2.25 | 0 | 1.988 | 0 | 2.545665 | 0 | 2.015 | 0 | 1.961 | 0 | 1.935 | 0 | 2.0921 | 0 | 2.0231 | 0 | 2.545665 | 0
395 | 1 | 0 | 1.33 | 0 | 0.47829 | 4.79974 | 0.13 | 2.92 | 2.96 | 2.96 | 1.513756 | 0 | 1.9463 | 0 | 2.541317 | 0 | 2.238527 | 0 | 2.55048 | 0 | 2.56 | 0 | 2.588967 | 0 | 2.58048 | 0 | 2.66 | 0 | 2.421822 | 0 | 2.541317 | 0 | 2.541317 | 0 | 2.541317 | 0 | 2.541317 | 0 | 2.541317 | 0 | 2.541317 | 0 | 1.664666667 | 1.947666667 | 1.9 | 0 | 2.1 | 0 | 2 | 0 | 1.8 | 0 | 1.6 | 0 | 1.5 | 0 | 1.5 | 0 | 2.2 | 0 | 2.15 | 0 | 1.95 | 0 | 1.975 | 0 | 2.05 | 0 | 2.351155 | 0 | 2.17 | 0 | 1.233 | 0 | 1.2 | 0 | 2.25 | 0 | 1.988 | 0 | 2.541317 | 0 | 2.015 | 0 | 1.961 | 0 | 1.935 | 0 | 2.0921 | 0 | 2.0231 | 0 | 2.541317 | 0
396 | 1 | 0 | 1.33 | 0 | 0.48073 | 4.81197 | 0.13 | 2.92 | 2.9667 | 2.9667 | 1.513612 | 0 | 1.946 | 0 | 2.53714 | 0 | 2.237192 | 0 | 2.55 | 0 | 2.56 | 0 | 2.58692 | 0 | 2.58 | 0 | 2.661499 | 0 | 2.419738 | 0 | 2.53714 | 0 | 2.53714 | 0 | 2.53714 | 0 | 2.53714 | 0 | 2.53714 | 0 | 2.53714 | 0 | 1.663333333 | 1.949333333 | 1.9 | 0 | 2.1 | 0 | 2 | 0 | 1.8 | 0 | 1.6 | 0 | 1.5 | 0 | 1.5 | 0 | 2.2 | 0 | 2.15 | 0 | 1.95 | 0 | 1.975 | 0 | 2.05 | 0 | 2.348416 | 0 | 2.17 | 0 | 1.233 | 0 | 1.2 | 0 | 2.25 | 0 | 1.988 | 0 | 2.53714 | 0 | 2.015 | 0 | 1.961 | 0 | 1.935 | 0 | 2.0921 | 0 | 2.0231 | 0 | 2.53714 | 0
397 | 1 | 0 | 1.33 | 0 | 0.48317 | 4.82421 | 0.13 | 2.92 | 2.9733 | 2.9733 | 1.513471 | 0 | 1.9462 | 0 | 2.53314 | 0 | 2.235877 | 0 | 2.55 | 0 | 2.56 | 0 | 2.584873 | 0 | 2.58 | 0 | 2.663466 | 0 | 2.417698 | 0 | 2.53314 | 0 | 2.53314 | 0 | 2.53314 | 0 | 2.53314 | 0 | 2.53314 | 0 | 2.53314 | 0 | 1.662 | 1.951 | 1.9 | 0 | 2.1 | 0 | 2 | 0 | 1.8 | 0 | 1.6 | 0 | 1.5 | 0 | 1.5 | 0 | 2.2 | 0 | 2.15 | 0 | 1.95 | 0 | 1.975 | 0 | 2.05 | 0 | 2.345725 | 0 | 2.17 | 0 | 1.233 | 0 | 1.2 | 0 | 2.25 | 0 | 1.988 | 0 | 2.53314 | 0 | 2.015 | 0 | 1.961 | 0 | 1.935 | 0 | 2.0921 | 0 | 2.0231 | 0 | 2.53314 | 0
398 | 1 | 0 | 1.33 | 0 | 0.48561 | 4.83644 | 0.13 | 2.92 | 2.98 | 2.98 | 1.513331 | 0 | 1.9439 | 0 | 2.529247 | 0 | 2.23457 | 0 | 2.55 | 0 | 2.56 | 0 | 2.582826 | 0 | 2.58 | 0 | 2.665433 | 0 | 2.415658 | 0 | 2.529247 | 0 | 2.529247 | 0 | 2.529247 | 0 | 2.529247 | 0 | 2.529247 | 0 | 2.529247 | 0 | 1.660666667 | 1.952666667 | 1.9 | 0 | 2.1 | 0 | 2 | 0 | 1.8 | 0 | 1.6 | 0 | 1.5 | 0 | 1.5 | 0 | 2.2 | 0 | 2.15 | 0 | 1.95 | 0 | 1.975 | 0 | 2.05 | 0 | 2.343081 | 0 | 2.17 | 0 | 1.233 | 0 | 1.2 | 0 | 2.25 | 0 | 1.988 | 0 | 2.529247 | 0 | 2.015 | 0 | 1.961 | 0 | 1.935 | 0 | 2.0921 | 0 | 2.0231 | 0 | 2.529247 | 0
399 | 1 | 0 | 1.33 | 0 | 0.48805 | 4.84867 | 0.13 | 2.92 | 2.995 | 2.995 | 1.513193 | 0 | 1.9431 | 0 | 2.52552 | 0 | 2.23328 | 0 | 2.55 | 0 | 2.558829 | 0 | 2.580779 | 0 | 2.58 | 0 | 2.6674 | 0 | 2.413619 | 0 | 2.52552 | 0 | 2.52552 | 0 | 2.52552 | 0 | 2.52552 | 0 | 2.52552 | 0 | 2.52552 | 0 | 1.659333333 | 1.954333333 | 1.9 | 0 | 2.1 | 0 | 2 | 0 | 1.8 | 0 | 1.6 | 0 | 1.5 | 0 | 1.5 | 0 | 2.2 | 0 | 2.15 | 0 | 1.95 | 0 | 1.975 | 0 | 2.05 | 0 | 2.340482 | 0 | 2.17 | 0 | 1.233 | 0 | 1.2 | 0 | 2.25 | 0 | 1.988 | 0 | 2.52552 | 0 | 2.015 | 0 | 1.961 | 0 | 1.935 | 0 | 2.0921 | 0 | 2.0231 | 0 | 2.52552 | 0
400 | 1 | 0 | 1.33 | 0 | 0.49048 | 4.8609 | 0.13 | 2.92 | 3.01 | 3.01 | 1.513057 | 0 | 1.9438 | 0 | 2.521854 | 0 | 2.232005 | 0 | 2.55 | 0 | 2.556903 | 0 | 2.58 | 0 | 2.58 | 0 | 2.669367 | 0 | 2.411579 | 0 | 2.521854 | 0 | 2.521854 | 0 | 2.521854 | 0 | 2.521854 | 0 | 2.521854 | 0 | 2.521854 | 0 | 1.658 | 1.956 | 1.9 | 0 | 2.1 | 0 | 2 | 0 | 1.8 | 0 | 1.6 | 0 | 1.5 | 0 | 1.5 | 0 | 2.2 | 0 | 2.15 | 0 | 1.95 | 0 | 1.975 | 0 | 2.05 | 0 | 2.337928 | 0 | 2.17 | 0 | 1.233 | 0 | 1.2 | 0 | 2.25 | 0 | 1.988 | 0 | 2.521854 | 0 | 2.015 | 0 | 1.961 | 0 | 1.935 | 0 | 2.0921 | 0 | 2.0231 | 0 | 2.521854 | 0
401 | 1 | 0 | 1.33 | 0 | 0.49292 | 4.87314 | 0.13 | 2.92 | 3.03 | 3.03 | 1.512921 | 0 | 1.9428 | 0 | 2.518349 | 0 | 2.230739 | 0 | 2.548699 | 0 | 2.554976 | 0 | 2.58 | 0 | 2.578699 | 0 | 2.67 | 0 | 2.40955 | 0 | 2.518349 | 0 | 2.518349 | 0 | 2.518349 | 0 | 2.518349 | 0 | 2.518349 | 0 | 2.518349 | 0 | 1.656307692 | 1.956153846 | 1.9 | 0 | 2.1 | 0 | 2 | 0 | 1.8 | 0 | 1.6 | 0 | 1.5 | 0 | 1.5 | 0 | 2.2 | 0 | 2.15 | 0 | 1.95 | 0 | 1.975 | 0 | 2.05 | 0 | 2.335415 | 0 | 2.17 | 0 | 1.233 | 0 | 1.2 | 0 | 2.25 | 0 | 1.988 | 0 | 2.518349 | 0 | 2.015 | 0 | 1.961 | 0 | 1.935 | 0 | 2.0921 | 0 | 2.0231 | 0 | 2.518349 | 0
402 | 1 | 0 | 1.33 | 0 | 0.49536 | 4.88537 | 0.13 | 2.92 | 3.05 | 3.05 | 1.512788 | 0 | 1.9418 | 0 | 2.514875 | 0 | 2.229492 | 0 | 2.546782 | 0 | 2.55305 | 0 | 2.58 | 0 | 2.576782 | 0 | 2.67 | 0 | 2.40756 | 0 | 2.514875 | 0 | 2.514875 | 0 | 2.514875 | 0 | 2.514875 | 0 | 2.514875 | 0 | 2.514875 | 0 | 1.654615385 | 1.956307692 | 1.9 | 0 | 2.1 | 0 | 2 | 0 | 1.8 | 0 | 1.6 | 0 | 1.5 | 0 | 1.5 | 0 | 2.2 | 0 | 2.15 | 0 | 1.95 | 0 | 1.975 | 0 | 2.05 | 0 | 2.332945 | 0 | 2.17 | 0 | 1.233 | 0 | 1.2 | 0 | 2.25 | 0 | 1.988 | 0 | 2.514875 | 0 | 2.015 | 0 | 1.961 | 0 | 1.935 | 0 | 2.0921 | 0 | 2.0231 | 0 | 2.514875 | 0
403 | 1 | 0 | 1.33 | 0 | 0.4978 | 4.8976 | 0.13 | 2.92 | 3.055 | 3.055 | 1.512656 | 0 | 1.9412 | 0 | 2.511603 | 0 | 2.228256 | 0 | 2.544865 | 0 | 2.551123 | 0 | 2.58 | 0 | 2.574865 | 0 | 2.67 | 0 | 2.40557 | 0 | 2.511603 | 0 | 2.511603 | 0 | 2.511603 | 0 | 2.511603 | 0 | 2.511603 | 0 | 2.511603 | 0 | 1.652923077 | 1.956461538 | 1.9 | 0 | 2.1 | 0 | 2 | 0 | 1.8 | 0 | 1.6 | 0 | 1.5 | 0 | 1.5 | 0 | 2.2 | 0 | 2.15 | 0 | 1.95 | 0 | 1.975 | 0 | 2.05 | 0 | 2.330514 | 0 | 2.17 | 0 | 1.233 | 0 | 1.2 | 0 | 2.25 | 0 | 1.988 | 0 | 2.511603 | 0 | 2.015 | 0 | 1.961 | 0 | 1.935 | 0 | 2.0921 | 0 | 2.0231 | 0 | 2.511603 | 0
404 | 1 | 0 | 1.33 | 0 | 0.50024 | 4.90983 | 0.13 | 2.92 | 3.06 | 3.06 | 1.512525 | 0 | 1.9415 | 0 | 2.508331 | 0 | 2.227029 | 0 | 2.542948 | 0 | 2.549217 | 0 | 2.58 | 0 | 2.572948 | 0 | 2.67 | 0 | 2.403581 | 0 | 2.508331 | 0 | 2.508331 | 0 | 2.508331 | 0 | 2.508331 | 0 | 2.508331 | 0 | 2.508331 | 0 | 1.651230769 | 1.956615385 | 1.9 | 0 | 2.1 | 0 | 2 | 0 | 1.8 | 0 | 1.6 | 0 | 1.5 | 0 | 1.5 | 0 | 2.2 | 0 | 2.15 | 0 | 1.95 | 0 | 1.975 | 0 | 2.05 | 0 | 2.328123 | 0 | 2.17 | 0 | 1.233 | 0 | 1.2 | 0 | 2.25 | 0 | 1.988 | 0 | 2.508331 | 0 | 2.015 | 0 | 1.961 | 0 | 1.935 | 0 | 2.0921 | 0 | 2.0231 | 0 | 2.508331 | 0
405 | 1 | 0 | 1.33 | 0 | 0.50268 | 4.92206 | 0.13 | 2.92 | 3.0633 | 3.0633 | 1.512397 | 0 | 1.9419 | 0 | 2.505263 | 0 | 2.225821 | 0 | 2.54103 | 0 | 2.54734 | 0 | 2.57881 | 0 | 2.57103 | 0 | 2.67 | 0 | 2.401591 | 0 | 2.505263 | 0 | 2.505263 | 0 | 2.505263 | 0 | 2.505263 | 0 | 2.505263 | 0 | 2.505263 | 0 | 1.649538462 | 1.956769231 | 1.9 | 0 | 2.1 | 0 | 2 | 0 | 1.8 | 0 | 1.6 | 0 | 1.5 | 0 | 1.5 | 0 | 2.2 | 0 | 2.15 | 0 | 1.95 | 0 | 1.975 | 0 | 2.05 | 0 | 2.32577 | 0 | 2.17 | 0 | 1.233 | 0 | 1.2 | 0 | 2.25 | 0 | 1.988 | 0 | 2.505263 | 0 | 2.015 | 0 | 1.961 | 0 | 1.935 | 0 | 2.0921 | 0 | 2.0231 | 0 | 2.505263 | 0
406 | 1 | 0 | 1.33 | 0 | 0.50512 | 4.9343 | 0.13 | 2.92 | 3.0667 | 3.0667 | 1.51227 | 0 | 1.9392 | 0 | 2.502204 | 0 | 2.224621 | 0 | 2.539136 | 0 | 2.545464 | 0 | 2.576862 | 0 | 2.57 | 0 | 2.67 | 0 | 2.4 | 0 | 2.502204 | 0 | 2.502204 | 0 | 2.502204 | 0 | 2.502204 | 0 | 2.502204 | 0 | 2.502204 | 0 | 1.647846154 | 1.956923077 | 1.9 | 0 | 2.1 | 0 | 2 | 0 | 1.8 | 0 | 1.6 | 0 | 1.5 | 0 | 1.5 | 0 | 2.2 | 0 | 2.15 | 0 | 1.95 | 0 | 1.975 | 0 | 2.05 | 0 | 2.323454 | 0 | 2.17 | 0 | 1.233 | 0 | 1.2 | 0 | 2.25 | 0 | 1.988 | 0 | 2.502204 | 0 | 2.015 | 0 | 1.961 | 0 | 1.935 | 0 | 2.0921 | 0 | 2.0231 | 0 | 2.502204 | 0
407 | 1 | 0 | 1.33 | 0 | 0.50755 | 4.94653 | 0.13 | 2.92 | 3.07 | 3.07 | 1.512144 | 0 | 1.9376 | 0 | 2.49927 | 0 | 2.223434 | 0 | 2.537268 | 0 | 2.543587 | 0 | 2.574915 | 0 | 2.57 | 0 | 2.67 | 0 | 2.4 | 0 | 2.49927 | 0 | 2.49927 | 0 | 2.49927 | 0 | 2.49927 | 0 | 2.49927 | 0 | 2.49927 | 0 | 1.646153846 | 1.957076923 | 1.9 | 0 | 2.1 | 0 | 2 | 0 | 1.8 | 0 | 1.6 | 0 | 1.5 | 0 | 1.5 | 0 | 2.2 | 0 | 2.15 | 0 | 1.95 | 0 | 1.975 | 0 | 2.05 | 0 | 2.321174 | 0 | 2.17 | 0 | 1.233 | 0 | 1.2 | 0 | 2.25 | 0 | 1.988 | 0 | 2.49927 | 0 | 2.015 | 0 | 1.961 | 0 | 1.935 | 0 | 2.0921 | 0 | 2.0231 | 0 | 2.49927 | 0
408 | 1 | 0 | 1.33 | 0 | 0.50999 | 4.95876 | 0.13 | 2.92 | 3.07 | 3.07 | 1.51202 | 0 | 1.9369 | 0 | 2.496374 | 0 | 2.222262 | 0 | 2.5354 | 0 | 2.54171 | 0 | 2.572967 | 0 | 2.57 | 0 | 2.67 | 0 | 2.4 | 0 | 2.496374 | 0 | 2.496374 | 0 | 2.496374 | 0 | 2.496374 | 0 | 2.496374 | 0 | 2.496374 | 0 | 1.644461538 | 1.957230769 | 1.9 | 0 | 2.1 | 0 | 2 | 0 | 1.8 | 0 | 1.6 | 0 | 1.5 | 0 | 1.5 | 0 | 2.2 | 0 | 2.15 | 0 | 1.95 | 0 | 1.975 | 0 | 2.05 | 0 | 2.318929 | 0 | 2.17 | 0 | 1.233 | 0 | 1.2 | 0 | 2.25 | 0 | 1.988 | 0 | 2.496374 | 0 | 2.015 | 0 | 1.961 | 0 | 1.935 | 0 | 2.0921 | 0 | 2.0231 | 0 | 2.496374 | 0
409 | 1 | 0 | 1.33 | 0 | 0.51243 | 4.97099 | 0.13 | 2.92 | 3.07 | 3.07 | 1.511897 | 0 | 1.9356 | 0 | 2.493568 | 0 | 2.221098 | 0 | 2.533532 | 0 | 2.54 | 0 | 2.57102 | 0 | 2.57 | 0 | 2.67 | 0 | 2.4 | 0 | 2.493568 | 0 | 2.493568 | 0 | 2.493568 | 0 | 2.493568 | 0 | 2.493568 | 0 | 2.493568 | 0 | 1.642769231 | 1.957384615 | 1.9 | 0 | 2.1 | 0 | 2 | 0 | 1.8 | 0 | 1.6 | 0 | 1.5 | 0 | 1.5 | 0 | 2.2 | 0 | 2.15 | 0 | 1.95 | 0 | 1.975 | 0 | 2.05 | 0 | 2.316718 | 0 | 2.17 | 0 | 1.233 | 0 | 1.2 | 0 | 2.25 | 0 | 1.988 | 0 | 2.493568 | 0 | 2.015 | 0 | 1.961 | 0 | 1.935 | 0 | 2.0921 | 0 | 2.0231 | 0 | 2.493568 | 0
410 | 1 | 0 | 1.33 | 0 | 0.51487 | 4.98323 | 0.13 | 2.92 | 3.08 | 3.08 | 1.511775 | 0 | 1.9347 | 0 | 2.490833 | 0 | 2.219949 | 0 | 2.531664 | 0 | 2.54 | 0 | 2.57 | 0 | 2.57 | 0 | 2.67 | 0 | 2.4 | 0 | 2.490833 | 0 | 2.490833 | 0 | 2.490833 | 0 | 2.490833 | 0 | 2.490833 | 0 | 2.490833 | 0 | 1.641076923 | 1.957538462 | 1.9 | 0 | 2.1 | 0 | 2 | 0 | 1.8 | 0 | 1.6 | 0 | 1.5 | 0 | 1.5 | 0 | 2.2 | 0 | 2.15 | 0 | 1.95 | 0 | 1.975 | 0 | 2.05 | 0 | 2.314541 | 0 | 2.17 | 0 | 1.233 | 0 | 1.2 | 0 | 2.25 | 0 | 1.988 | 0 | 2.490833 | 0 | 2.015 | 0 | 1.961 | 0 | 1.935 | 0 | 2.0921 | 0 | 2.0231 | 0 | 2.490833 | 0
411 | 1 | 0 | 1.33 | 0 | 0.51731 | 4.99546 | 0.13 | 2.92 | 3.09 | 3.09 | 1.511655 | 0 | 1.9349 | 0 | 2.488142 | 0 | 2.218811 | 0 | 2.529802 | 0 | 2.54 | 0 | 2.57 | 0 | 2.569802 | 0 | 2.67 | 0 | 2.39991 | 0 | 2.488142 | 0 | 2.488142 | 0 | 2.488142 | 0 | 2.488142 | 0 | 2.488142 | 0 | 2.488142 | 0 | 1.639384615 | 1.957692308 | 1.9 | 0 | 2.1 | 0 | 2 | 0 | 1.8 | 0 | 1.6 | 0 | 1.5 | 0 | 1.5 | 0 | 2.2 | 0 | 2.15 | 0 | 1.95 | 0 | 1.975 | 0 | 2.05 | 0 | 2.312397 | 0 | 2.17 | 0 | 1.233 | 0 | 1.2 | 0 | 2.25 | 0 | 1.988 | 0 | 2.488142 | 0 | 2.015 | 0 | 1.961 | 0 | 1.935 | 0 | 2.0921 | 0 | 2.0231 | 0 | 2.488142 | 0
412 | 1 | 0 | 1.33 | 0 | 0.51975 | 5.00769 | 0.13 | 2.92 | 3.095 | 3.095 | 1.511536 | 0 | 1.9337 | 0 | 2.485543 | 0 | 2.217681 | 0 | 2.527983 | 0 | 2.54 | 0 | 2.57 | 0 | 2.567983 | 0 | 2.67 | 0 | 2.398018 | 0 | 2.485543 | 0 | 2.485543 | 0 | 2.485543 | 0 | 2.485543 | 0 | 2.485543 | 0 | 2.485543 | 0 | 1.637692308 | 1.957846154 | 1.9 | 0 | 2.1 | 0 | 2 | 0 | 1.8 | 0 | 1.6 | 0 | 1.5 | 0 | 1.5 | 0 | 2.2 | 0 | 2.15 | 0 | 1.95 | 0 | 1.975 | 0 | 2.05 | 0 | 2.310284 | 0 | 2.17 | 0 | 1.233 | 0 | 1.2 | 0 | 2.25 | 0 | 1.988 | 0 | 2.485543 | 0 | 2.015 | 0 | 1.961 | 0 | 1.935 | 0 | 2.0921 | 0 | 2.0231 | 0 | 2.485543 | 0
413 | 1 | 0 | 1.33 | 0 | 0.52219 | 5.01992 | 0.13 | 2.92 | 3.1 | 3.1 | 1.511419 | 0 | 1.9324 | 0 | 2.482953 | 0 | 2.216568 | 0 | 2.526163 | 0 | 2.54 | 0 | 2.57 | 0 | 2.566163 | 0 | 2.67 | 0 | 2.396126 | 0 | 2.482953 | 0 | 2.482953 | 0 | 2.482953 | 0 | 2.482953 | 0 | 2.482953 | 0 | 2.482953 | 0 | 1.636 | 1.958 | 1.9 | 0 | 2.1 | 0 | 2 | 0 | 1.8 | 0 | 1.6 | 0 | 1.5 | 0 | 1.5 | 0 | 2.2 | 0 | 2.15 | 0 | 1.95 | 0 | 1.975 | 0 | 2.05 | 0 | 2.308202 | 0 | 2.17 | 0 | 1.233 | 0 | 1.2 | 0 | 2.25 | 0 | 1.988 | 0 | 2.482953 | 0 | 2.015 | 0 | 1.961 | 0 | 1.935 | 0 | 2.0921 | 0 | 2.0231 | 0 | 2.482953 | 0
414 | 1 | 0 | 1.33 | 0 | 0.52469 | 5.03215 | 0.13 | 2.92 | 3.1067 | 3.1067 | 1.511303 | 0 | 1.9334 | 0 | 2.480496 | 0 | 2.215462 | 0 | 2.524344 | 0 | 2.54 | 0 | 2.57 | 0 | 2.564344 | 0 | 2.67 | 0 | 2.394234 | 0 | 2.480496 | 0 | 2.480496 | 0 | 2.480496 | 0 | 2.480496 | 0 | 2.480496 | 0 | 2.480496 | 0 | 1.634666667 | 1.9568 | 1.9 | 0 | 2.1 | 0 | 2 | 0 | 1.8 | 0 | 1.6 | 0 | 1.5 | 0 | 1.5 | 0 | 2.2 | 0 | 2.15 | 0 | 1.95 | 0 | 1.975 | 0 | 2.05 | 0 | 2.30615 | 0 | 2.17 | 0 | 1.233 | 0 | 1.2 | 0 | 2.25 | 0 | 1.988 | 0 | 2.480496 | 0 | 2.015 | 0 | 1.961 | 0 | 1.935 | 0 | 2.0921 | 0 | 2.0231 | 0 | 2.480496 | 0
415 | 1 | 0 | 1.33 | 0 | 0.52723 | 5.04438 | 0.13 | 2.92 | 3.1133 | 3.1133 | 1.511188 | 0 | 1.9332 | 0 | 2.47804 | 0 | 2.214369 | 0 | 2.522525 | 0 | 2.538899 | 0 | 2.569613 | 0 | 2.562525 | 0 | 2.67 | 0 | 2.392342 | 0 | 2.47804 | 0 | 2.47804 | 0 | 2.47804 | 0 | 2.47804 | 0 | 2.47804 | 0 | 2.47804 | 0 | 1.633333333 | 1.9556 | 1.9 | 0 | 2.1 | 0 | 2 | 0 | 1.8 | 0 | 1.6 | 0 | 1.5 | 0 | 1.5 | 0 | 2.2 | 0 | 2.15 | 0 | 1.95 | 0 | 1.975 | 0 | 2.05 | 0 | 2.304128 | 0 | 2.17 | 0 | 1.233 | 0 | 1.2 | 0 | 2.25 | 0 | 1.988 | 0 | 2.47804 | 0 | 2.015 | 0 | 1.961 | 0 | 1.935 | 0 | 2.0921 | 0 | 2.0231 | 0 | 2.47804 | 0
416 | 1 | 0 | 1.33 | 0 | 0.52977 | 5.05661 | 0.13 | 2.92 | 3.12 | 3.12 | 1.511075 | 0 | 1.932 | 0 | 2.475677 | 0 | 2.213288 | 0 | 2.520706 | 0 | 2.537119 | 0 | 2.567763 | 0 | 2.560706 | 0 | 2.67 | 0 | 2.39045 | 0 | 2.475677 | 0 | 2.475677 | 0 | 2.475677 | 0 | 2.475677 | 0 | 2.475677 | 0 | 2.475677 | 0 | 1.632 | 1.9544 | 1.9 | 0 | 2.1 | 0 | 2 | 0 | 1.8 | 0 | 1.6 | 0 | 1.5 | 0 | 1.5 | 0 | 2.2 | 0 | 2.15 | 0 | 1.95 | 0 | 1.975 | 0 | 2.05 | 0 | 2.302135 | 0 | 2.17 | 0 | 1.233 | 0 | 1.2 | 0 | 2.25 | 0 | 1.988 | 0 | 2.475677 | 0 | 2.015 | 0 | 1.961 | 0 | 1.935 | 0 | 2.0921 | 0 | 2.0231 | 0 | 2.475677 | 0
417 | 1 | 0 | 1.33 | 0 | 0.53231 | 5.06883 | 0.13 | 2.92 | 3.19 | 3.04 | 1.510963 | 0 | 1.9321 | 0 | 2.473339 | 0 | 2.212213 | 0 | 2.52 | 0 | 2.535339 | 0 | 2.565913 | 0 | 2.558916 | 0 | 2.67 | 0 | 2.388595 | 0 | 2.473339 | 0 | 2.473339 | 0 | 2.473339 | 0 | 2.473339 | 0 | 2.473339 | 0 | 2.473339 | 0 | 1.630666667 | 1.9532 | 1.9 | 0 | 2.1 | 0 | 2 | 0 | 1.8 | 0 | 1.6 | 0 | 1.5 | 0 | 1.5 | 0 | 2.2 | 0 | 2.15 | 0 | 1.95 | 0 | 1.975 | 0 | 2.05 | 0 | 2.30017 | 0 | 2.17 | 0 | 1.233 | 0 | 1.2 | 0 | 2.25 | 0 | 1.988 | 0 | 2.473339 | 0 | 2.015 | 0 | 1.961 | 0 | 1.935 | 0 | 2.0921 | 0 | 2.0231 | 0 | 2.473339 | 0
418 | 1 | 0 | 1.33 | 0 | 0.53485 | 5.08106 | 0.13 | 2.92 | 3.26 | 2.96 | 1.510852 | 0 | 1.9323 | 0 | 2.471035 | 0 | 2.211154 | 0 | 2.52 | 0 | 2.53356 | 0 | 2.564062 | 0 | 2.557145 | 0 | 2.67 | 0 | 2.386751 | 0 | 2.471035 | 0 | 2.471035 | 0 | 2.471035 | 0 | 2.471035 | 0 | 2.471035 | 0 | 2.471035 | 0 | 1.629333333 | 1.952 | 1.9 | 0 | 2.1 | 0 | 2 | 0 | 1.8 | 0 | 1.6 | 0 | 1.5 | 0 | 1.5 | 0 | 2.2 | 0 | 2.15 | 0 | 1.95 | 0 | 1.975 | 0 | 2.05 | 0 | 2.298232 | 0 | 2.17 | 0 | 1.233 | 0 | 1.2 | 0 | 2.25 | 0 | 1.988 | 0 | 2.471035 | 0 | 2.015 | 0 | 1.961 | 0 | 1.935 | 0 | 2.0921 | 0 | 2.0231 | 0 | 2.471035 | 0
419 | 1 | 0 | 1.33 | 0 | 0.5374 | 5.09329 | 0.13 | 2.92 | 3.27 | 2.96 | 1.510742 | 0 | 1.9324 | 0 | 2.468771 | 0 | 2.210102 | 0 | 2.52 | 0 | 2.53178 | 0 | 2.562212 | 0 | 2.555374 | 0 | 2.67 | 0 | 2.384907 | 0 | 2.468771 | 0 | 2.468771 | 0 | 2.468771 | 0 | 2.468771 | 0 | 2.468771 | 0 | 2.468771 | 0 | 1.628 | 1.9508 | 1.9 | 0 | 2.1 | 0 | 2 | 0 | 1.8 | 0 | 1.6 | 0 | 1.5 | 0 | 1.5 | 0 | 2.2 | 0 | 2.15 | 0 | 1.95 | 0 | 1.975 | 0 | 2.05 | 0 | 2.296322 | 0 | 2.17 | 0 | 1.233 | 0 | 1.2 | 0 | 2.25 | 0 | 1.988 | 0 | 2.468771 | 0 | 2.015 | 0 | 1.961 | 0 | 1.935 | 0 | 2.0921 | 0 | 2.0231 | 0 | 2.468771 | 0
420 | 1 | 0 | 1.33 | 0 | 0.53994 | 5.10552 | 0.13 | 2.92 | 3.28 | 2.96 | 1.510634 | 0 | 1.9317 | 0 | 2.466526 | 0 | 2.209058 | 0 | 2.52 | 0 | 2.53 | 0 | 2.560362 | 0 | 2.553602 | 0 | 2.67 | 0 | 2.383063 | 0 | 2.466526 | 0 | 2.466526 | 0 | 2.466526 | 0 | 2.466526 | 0 | 2.466526 | 0 | 2.466526 | 0 | 1.626666667 | 1.9496 | 1.9 | 0 | 2.1 | 0 | 2 | 0 | 1.8 | 0 | 1.6 | 0 | 1.5 | 0 | 1.5 | 0 | 2.2 | 0 | 2.15 | 0 | 1.95 | 0 | 1.975 | 0 | 2.05 | 0 | 2.294437 | 0 | 2.17 | 0 | 1.233 | 0 | 1.2 | 0 | 2.25 | 0 | 1.988 | 0 | 2.466526 | 0 | 2.015 | 0 | 1.961 | 0 | 1.935 | 0 | 2.0921 | 0 | 2.0231 | 0 | 2.466526 | 0
421 | 1 | 0 | 1.33 | 0 | 0.54248 | 5.11774 | 0.13 | 2.92 | 3.315 | 2.96 | 1.510527 | 0 | 1.9309 | 0 | 2.464416 | 0 | 2.208031 | 0 | 2.52 | 0 | 2.528268 | 0 | 2.55855 | 0 | 2.551831 | 0 | 2.67 | 0 | 2.381219 | 0 | 2.464416 | 0 | 2.464416 | 0 | 2.464416 | 0 | 2.464416 | 0 | 2.464416 | 0 | 2.464416 | 0 | 1.625333333 | 1.9484 | 1.9 | 0 | 2.1 | 0 | 2 | 0 | 1.8 | 0 | 1.6 | 0 | 1.5 | 0 | 1.5 | 0 | 2.2 | 0 | 2.15 | 0 | 1.95 | 0 | 1.975 | 0 | 2.05 | 0 | 2.292579 | 0 | 2.17 | 0 | 1.233 | 0 | 1.2 | 0 | 2.25 | 0 | 1.988 | 0 | 2.464416 | 0 | 2.015 | 0 | 1.961 | 0 | 1.935 | 0 | 2.0921 | 0 | 2.0231 | 0 | 2.464416 | 0
422 | 1 | 0 | 1.33 | 0 | 0.54502 | 5.12997 | 0.13 | 2.92 | 3.35 | 2.96 | 1.510421 | 0 | 1.9318 | 0 | 2.462306 | 0 | 2.207009 | 0 | 2.52 | 0 | 2.526536 | 0 | 2.556747 | 0 | 2.55006 | 0 | 2.67 | 0 | 2.379391 | 0 | 2.462306 | 0 | 2.462306 | 0 | 2.462306 | 0 | 2.462306 | 0 | 2.462306 | 0 | 2.462306 | 0 | 1.624 | 1.9472 | 1.9 | 0 | 2.1 | 0 | 2 | 0 | 1.8 | 0 | 1.6 | 0 | 1.5 | 0 | 1.5 | 0 | 2.2 | 0 | 2.15 | 0 | 1.95 | 0 | 1.975 | 0 | 2.05 | 0 | 2.290745 | 0 | 2.17 | 0 | 1.233 | 0 | 1.2 | 0 | 2.25 | 0 | 1.988 | 0 | 2.462306 | 0 | 2.015 | 0 | 1.961 | 0 | 1.935 | 0 | 2.0921 | 0 | 2.0231 | 0 | 2.462306 | 0
423 | 1 | 0 | 1.33 | 0 | 0.54756 | 5.1422 | 0.13 | 2.92 | 3.35 | 2.96 | 1.510316 | 0 | 1.9312 | 0 | 2.460242 | 0 | 2.205998 | 0 | 2.518335 | 0 | 2.524804 | 0 | 2.554944 | 0 | 2.55 | 0 | 2.67 | 0 | 2.377595 | 0 | 2.460242 | 0 | 2.460242 | 0 | 2.460242 | 0 | 2.460242 | 0 | 2.460242 | 0 | 2.460242 | 0 | 1.622666667 | 1.946 | 1.9 | 0 | 2.1 | 0 | 2 | 0 | 1.8 | 0 | 1.6 | 0 | 1.5 | 0 | 1.5 | 0 | 2.2 | 0 | 2.15 | 0 | 1.95 | 0 | 1.975 | 0 | 2.05 | 0 | 2.288936 | 0 | 2.17 | 0 | 1.233 | 0 | 1.2 | 0 | 2.25 | 0 | 1.988 | 0 | 2.460242 | 0 | 2.015 | 0 | 1.961 | 0 | 1.935 | 0 | 2.0921 | 0 | 2.0231 | 0 | 2.460242 | 0
424 | 1 | 0 | 1.33 | 0 | 0.5501 | 5.15443 | 0.13 | 2.92 | 3.35 | 2.96 | 1.510213 | 0 | 1.9295 | 0 | 2.458192 | 0 | 2.204998 | 0 | 2.516611 | 0 | 2.523071 | 0 | 2.553141 | 0 | 2.55 | 0 | 2.67 | 0 | 2.375798 | 0 | 2.458192 | 0 | 2.458192 | 0 | 2.458192 | 0 | 2.458192 | 0 | 2.458192 | 0 | 2.458192 | 0 | 1.621333333 | 1.9448 | 1.9 | 0 | 2.1 | 0 | 2 | 0 | 1.8 | 0 | 1.6 | 0 | 1.5 | 0 | 1.5 | 0 | 2.2 | 0 | 2.15 | 0 | 1.95 | 0 | 1.975 | 0 | 2.05 | 0 | 2.287151 | 0 | 2.17 | 0 | 1.233 | 0 | 1.2 | 0 | 2.25 | 0 | 1.988 | 0 | 2.458192 | 0 | 2.015 | 0 | 1.961 | 0 | 1.935 | 0 | 2.0921 | 0 | 2.0231 | 0 | 2.458192 | 0
425 | 1 | 0 | 1.33 | 0 | 0.55264 | 5.16665 | 0.13 | 2.92 | 3.35 | 2.96 | 1.510111 | 0 | 1.9306 | 0 | 2.456178 | 0 | 2.204004 | 0 | 2.514887 | 0 | 2.521339 | 0 | 2.551339 | 0 | 2.55 | 0 | 2.67 | 0 | 2.374002 | 0 | 2.456178 | 0 | 2.456178 | 0 | 2.456178 | 0 | 2.456178 | 0 | 2.456178 | 0 | 2.456178 | 0 | 1.62 | 1.9436 | 1.9 | 0 | 2.1 | 0 | 2 | 0 | 1.8 | 0 | 1.6 | 0 | 1.5 | 0 | 1.5 | 0 | 2.2 | 0 | 2.15 | 0 | 1.95 | 0 | 1.975 | 0 | 2.05 | 0 | 2.28539 | 0 | 2.17 | 0 | 1.233 | 0 | 1.2 | 0 | 2.25 | 0 | 1.988 | 0 | 2.456178 | 0 | 2.015 | 0 | 1.961 | 0 | 1.935 | 0 | 2.0921 | 0 | 2.0231 | 0 | 2.456178 | 0
426 | 1 | 0 | 1.33 | 0 | 0.55518 | 5.17888 | 0.13 | 2.92 | 3.38 | 2.955 | 1.510009 | 0 | 1.931 | 0 | 2.454228 | 0 | 2.203023 | 0 | 2.513163 | 0 | 2.519618 | 0 | 2.55 | 0 | 2.55 | 0 | 2.67 | 0 | 2.372206 | 0 | 2.454228 | 0 | 2.454228 | 0 | 2.454228 | 0 | 2.454228 | 0 | 2.454228 | 0 | 2.454228 | 0 | 1.618666667 | 1.9424 | 1.9 | 0 | 2.1 | 0 | 2 | 0 | 1.8 | 0 | 1.6 | 0 | 1.5 | 0 | 1.5 | 0 | 2.2 | 0 | 2.15 | 0 | 1.95 | 0 | 1.975 | 0 | 2.05 | 0 | 2.283652 | 0 | 2.17 | 0 | 1.233 | 0 | 1.2 | 0 | 2.25 | 0 | 1.988 | 0 | 2.454228 | 0 | 2.015 | 0 | 1.961 | 0 | 1.935 | 0 | 2.0921 | 0 | 2.0231 | 0 | 2.454228 | 0
427 | 1 | 0 | 1.33 | 0 | 0.55772 | 5.19111 | 0.13 | 2.92 | 3.41 | 2.95 | 1.509909 | 0 | 1.9299 | 0 | 2.452278 | 0 | 2.202051 | 0 | 2.511439 | 0 | 2.517933 | 0 | 2.55 | 0 | 2.55 | 0 | 2.67 | 0 | 2.370409 | 0 | 2.452278 | 0 | 2.452278 | 0 | 2.452278 | 0 | 2.452278 | 0 | 2.452278 | 0 | 2.452278 | 0 | 1.617333333 | 1.9412 | 1.9 | 0 | 2.1 | 0 | 2 | 0 | 1.8 | 0 | 1.6 | 0 | 1.5 | 0 | 1.5 | 0 | 2.2 | 0 | 2.15 | 0 | 1.95 | 0 | 1.975 | 0 | 2.05 | 0 | 2.281936 | 0 | 2.17 | 0 | 1.233 | 0 | 1.2 | 0 | 2.25 | 0 | 1.988 | 0 | 2.452278 | 0 | 2.015 | 0 | 1.961 | 0 | 1.935 | 0 | 2.0921 | 0 | 2.0231 | 0 | 2.452278 | 0
428 | 1 | 0 | 1.33 | 0 | 0.56026 | 5.20334 | 0.13 | 2.92 | 3.43 | 2.94 | 1.509809 | 0 | 1.9301 | 0 | 2.450398 | 0 | 2.201084 | 0 | 2.509723 | 0 | 2.516247 | 0 | 2.55 | 0 | 2.549723 | 0 | 2.67 | 0 | 2.37 | 0 | 2.450398 | 0 | 2.450398 | 0 | 2.450398 | 0 | 2.450398 | 0 | 2.450398 | 0 | 2.450398 | 0 | 1.616 | 1.94 | 1.9 | 0 | 2.1 | 0 | 2 | 0 | 1.8 | 0 | 1.6 | 0 | 1.5 | 0 | 1.5 | 0 | 2.2 | 0 | 2.15 | 0 | 1.95 | 0 | 1.975 | 0 | 2.05 | 0 | 2.280242 | 0 | 2.17 | 0 | 1.233 | 0 | 1.2 | 0 | 2.25 | 0 | 1.988 | 0 | 2.450398 | 0 | 2.015 | 0 | 1.961 | 0 | 1.935 | 0 | 2.0921 | 0 | 2.0231 | 0 | 2.450398 | 0
429 | 1 | 0 | 1.33 | 0 | 0.5628 | 5.21556 | 0.13 | 2.92 | 3.45 | 2.93 | 1.509712 | 0 | 1.93 | 0 | 2.44852 | 0 | 2.200132 | 0 | 2.508046 | 0 | 2.514562 | 0 | 2.55 | 0 | 2.548046 | 0 | 2.67 | 0 | 2.37 | 0 | 2.44852 | 0 | 2.44852 | 0 | 2.44852 | 0 | 2.44852 | 0 | 2.44852 | 0 | 2.44852 | 0 | 1.6124 | 1.9376 | 1.9 | 0 | 2.1 | 0 | 2 | 0 | 1.8 | 0 | 1.6 | 0 | 1.5 | 0 | 1.5 | 0 | 2.2 | 0 | 2.15 | 0 | 1.95 | 0 | 1.975 | 0 | 2.05 | 0 | 2.27857 | 0 | 2.17 | 0 | 1.233 | 0 | 1.2 | 0 | 2.25 | 0 | 1.988 | 0 | 2.44852 | 0 | 2.015 | 0 | 1.961 | 0 | 1.935 | 0 | 2.0921 | 0 | 2.0231 | 0 | 2.44852 | 0
430 | 1 | 0 | 1.33 | 0 | 0.56534 | 5.22779 | 0.13 | 2.92 | 3.46 | 2.9233 | 1.509615 | 0 | 1.9258 | 0 | 2.446671 | 0 | 2.199186 | 0 | 2.506369 | 0 | 2.512877 | 0 | 2.55 | 0 | 2.546369 | 0 | 2.67 | 0 | 2.37 | 0 | 2.446671 | 0 | 2.446671 | 0 | 2.446671 | 0 | 2.446671 | 0 | 2.446671 | 0 | 2.446671 | 0 | 1.6088 | 1.9352 | 1.9 | 0 | 2.1 | 0 | 2 | 0 | 1.8 | 0 | 1.6 | 0 | 1.5 | 0 | 1.5 | 0 | 2.2 | 0 | 2.15 | 0 | 1.95 | 0 | 1.975 | 0 | 2.05 | 0 | 2.276919 | 0 | 2.17 | 0 | 1.233 | 0 | 1.2 | 0 | 2.25 | 0 | 1.988 | 0 | 2.446671 | 0 | 2.015 | 0 | 1.961 | 0 | 1.935 | 0 | 2.0921 | 0 | 2.0231 | 0 | 2.446671 | 0
431 | 1 | 0 | 1.33 | 0 | 0.56788 | 5.24002 | 0.13 | 2.92 | 3.47 | 2.9167 | 1.509519 | 0 | 1.9256 | 0 | 2.444849 | 0 | 2.198249 | 0 | 2.504692 | 0 | 2.511192 | 0 | 2.55 | 0 | 2.544692 | 0 | 2.67 | 0 | 2.37 | 0 | 2.444849 | 0 | 2.444849 | 0 | 2.444849 | 0 | 2.444849 | 0 | 2.444849 | 0 | 2.444849 | 0 | 1.6052 | 1.9328 | 1.9 | 0 | 2.1 | 0 | 2 | 0 | 1.8 | 0 | 1.6 | 0 | 1.5 | 0 | 1.5 | 0 | 2.2 | 0 | 2.15 | 0 | 1.95 | 0 | 1.975 | 0 | 2.05 | 0 | 2.27529 | 0 | 2.17 | 0 | 1.233 | 0 | 1.2 | 0 | 2.25 | 0 | 1.988 | 0 | 2.444849 | 0 | 2.015 | 0 | 1.961 | 0 | 1.935 | 0 | 2.0921 | 0 | 2.0231 | 0 | 2.444849 | 0
432 | 1 | 0 | 1.33 | 0 | 0.57042 | 5.25225 | 0.13 | 2.92 | 3.48 | 2.91 | 1.509425 | 0 | 1.9285 | 0 | 2.443031 | 0 | 2.197323 | 0 | 2.503015 | 0 | 2.51 | 0 | 2.54904 | 0 | 2.543015 | 0 | 2.67 | 0 | 2.37 | 0 | 2.443031 | 0 | 2.443031 | 0 | 2.443031 | 0 | 2.443031 | 0 | 2.443031 | 0 | 2.443031 | 0 | 1.6016 | 1.9304 | 1.9 | 0 | 2.1 | 0 | 2 | 0 | 1.8 | 0 | 1.6 | 0 | 1.5 | 0 | 1.5 | 0 | 2.2 | 0 | 2.15 | 0 | 1.95 | 0 | 1.975 | 0 | 2.05 | 0 | 2.27368 | 0 | 2.17 | 0 | 1.233 | 0 | 1.2 | 0 | 2.25 | 0 | 1.988 | 0 | 2.443031 | 0 | 2.015 | 0 | 1.961 | 0 | 1.935 | 0 | 2.0921 | 0 | 2.0231 | 0 | 2.443031 | 0
433 | 1 | 0 | 1.33 | 0 | 0.57296 | 5.26447 | 0.13 | 2.92 | 3.5 | 2.905 | 1.509331 | 0 | 1.9274 | 0 | 2.441318 | 0 | 2.196402 | 0 | 2.501338 | 0 | 2.51 | 0 | 2.54733 | 0 | 2.541338 | 0 | 2.67 | 0 | 2.369903 | 0 | 2.441318 | 0 | 2.441318 | 0 | 2.441318 | 0 | 2.441318 | 0 | 2.441318 | 0 | 2.441318 | 0 | 1.598 | 1.928 | 1.9 | 0 | 2.1 | 0 | 2 | 0 | 1.8 | 0 | 1.6 | 0 | 1.5 | 0 | 1.5 | 0 | 2.2 | 0 | 2.15 | 0 | 1.95 | 0 | 1.975 | 0 | 2.05 | 0 | 2.27209 | 0 | 2.17 | 0 | 1.233 | 0 | 1.2 | 0 | 2.25 | 0 | 1.988 | 0 | 2.441318 | 0 | 2.015 | 0 | 1.961 | 0 | 1.935 | 0 | 2.0921 | 0 | 2.0231 | 0 | 2.441318 | 0
434 | 1 | 0 | 1.33 | 0 | 0.5755 | 5.2767 | 0.13 | 2.92 | 3.52 | 2.9 | 1.509238 | 0 | 1.9255 | 0 | 2.439605 | 0 | 2.195491 | 0 | 2.5 | 0 | 2.51 | 0 | 2.545621 | 0 | 2.53967 | 0 | 2.66967 | 0 | 2.3682 | 0 | 2.439605 | 0 | 2.439605 | 0 | 2.439605 | 0 | 2.439605 | 0 | 2.439605 | 0 | 2.439605 | 0 | 1.5944 | 1.9256 | 1.9 | 0 | 2.1 | 0 | 2 | 0 | 1.8 | 0 | 1.6 | 0 | 1.5 | 0 | 1.5 | 0 | 2.2 | 0 | 2.15 | 0 | 1.95 | 0 | 1.975 | 0 | 2.05 | 0 | 2.27052 | 0 | 2.17 | 0 | 1.233 | 0 | 1.2 | 0 | 2.25 | 0 | 1.988 | 0 | 2.439605 | 0 | 2.015 | 0 | 1.961 | 0 | 1.935 | 0 | 2.0921 | 0 | 2.0231 | 0 | 2.439605 | 0
435 | 1 | 0 | 1.33 | 0 | 0.57804 | 5.28893 | 0.13 | 2.92 | 3.53 | 2.89 | 1.509147 | 0 | 1.9228 | 0 | 2.43792 | 0 | 2.19459 | 0 | 2.5 | 0 | 2.51 | 0 | 2.543911 | 0 | 2.538039 | 0 | 2.668039 | 0 | 2.366496 | 0 | 2.43792 | 0 | 2.43792 | 0 | 2.43792 | 0 | 2.43792 | 0 | 2.43792 | 0 | 2.43792 | 0 | 1.5908 | 1.9232 | 1.9 | 0 | 2.1 | 0 | 2 | 0 | 1.8 | 0 | 1.6 | 0 | 1.5 | 0 | 1.5 | 0 | 2.2 | 0 | 2.15 | 0 | 1.95 | 0 | 1.975 | 0 | 2.05 | 0 | 2.268969 | 0 | 2.17 | 0 | 1.233 | 0 | 1.2 | 0 | 2.25 | 0 | 1.988 | 0 | 2.43792 | 0 | 2.015 | 0 | 1.961 | 0 | 1.935 | 0 | 2.0921 | 0 | 2.0231 | 0 | 2.43792 | 0
436 | 1 | 0 | 1.33 | 0 | 0.58058 | 5.30115 | 0.13 | 2.92 | 3.54 | 2.88 | 1.509056 | 0 | 1.9251 | 0 | 2.43626 | 0 | 2.193693 | 0 | 2.5 | 0 | 2.51 | 0 | 2.542202 | 0 | 2.536409 | 0 | 2.666409 | 0 | 2.364793 | 0 | 2.43626 | 0 | 2.43626 | 0 | 2.43626 | 0 | 2.43626 | 0 | 2.43626 | 0 | 2.43626 | 0 | 1.5872 | 1.9208 | 1.9 | 0 | 2.1 | 0 | 2 | 0 | 1.8 | 0 | 1.6 | 0 | 1.5 | 0 | 1.5 | 0 | 2.2 | 0 | 2.15 | 0 | 1.95 | 0 | 1.975 | 0 | 2.05 | 0 | 2.267437 | 0 | 2.17 | 0 | 1.233 | 0 | 1.2 | 0 | 2.25 | 0 | 1.988 | 0 | 2.43626 | 0 | 2.015 | 0 | 1.961 | 0 | 1.935 | 0 | 2.0921 | 0 | 2.0231 | 0 | 2.43626 | 0
437 | 1 | 0 | 1.33 | 0 | 0.58312 | 5.31338 | 0.13 | 2.92 | 3.56 | 2.88 | 1.508967 | 0 | 1.928 | 0 | 2.4346 | 0 | 2.19281 | 0 | 2.5 | 0 | 2.51 | 0 | 2.540493 | 0 | 2.534778 | 0 | 2.664778 | 0 | 2.363089 | 0 | 2.4346 | 0 | 2.4346 | 0 | 2.4346 | 0 | 2.4346 | 0 | 2.4346 | 0 | 2.4346 | 0 | 1.5836 | 1.9184 | 1.9 | 0 | 2.1 | 0 | 2 | 0 | 1.8 | 0 | 1.6 | 0 | 1.5 | 0 | 1.5 | 0 | 2.2 | 0 | 2.15 | 0 | 1.95 | 0 | 1.975 | 0 | 2.05 | 0 | 2.265924 | 0 | 2.17 | 0 | 1.233 | 0 | 1.2 | 0 | 2.25 | 0 | 1.988 | 0 | 2.4346 | 0 | 2.015 | 0 | 1.961 | 0 | 1.935 | 0 | 2.0921 | 0 | 2.0231 | 0 | 2.4346 | 0
438 | 1 | 0 | 1.33 | 0 | 0.58566 | 5.32561 | 0.13 | 2.92 | 3.58 | 2.88 | 1.508878 | 0 | 1.9281 | 0 | 2.432959375 | 0 | 2.191932 | 0 | 2.5 | 0 | 2.509696 | 0 | 2.538816 | 0 | 2.533147 | 0 | 2.663147 | 0 | 2.361386 | 0 | 2.432959375 | 0 | 2.432959375 | 0 | 2.432959375 | 0 | 2.432959375 | 0 | 2.432959375 | 0 | 2.432959375 | 0 | 1.58 | 1.916 | 1.9 | 0 | 2.1 | 0 | 2 | 0 | 1.8 | 0 | 1.6 | 0 | 1.5 | 0 | 1.5 | 0 | 2.2 | 0 | 2.15 | 0 | 1.95 | 0 | 1.975 | 0 | 2.05 | 0 | 2.264428 | 0 | 2.17 | 0 | 1.233 | 0 | 1.2 | 0 | 2.25 | 0 | 1.988 | 0 | 2.432959375 | 0 | 2.015 | 0 | 1.961 | 0 | 1.935 | 0 | 2.0921 | 0 | 2.0231 | 0 | 2.432959375 | 0
439 | 1 | 0 | 1.33 | 0 | 0.5882 | 5.33784 | 0.13 | 2.92 | 3.59 | 2.86 | 1.50879 | 0 | 1.9265 | 0 | 2.43131875 | 0 | 2.191061 | 0 | 2.5 | 0 | 2.508103 | 0 | 2.537152 | 0 | 2.531516 | 0 | 2.661516 | 0 | 2.359691 | 0 | 2.43131875 | 0 | 2.43131875 | 0 | 2.43131875 | 0 | 2.43131875 | 0 | 2.43131875 | 0 | 2.43131875 | 0 | 1.5764 | 1.9136 | 1.9 | 0 | 2.1 | 0 | 2 | 0 | 1.8 | 0 | 1.6 | 0 | 1.5 | 0 | 1.5 | 0 | 2.2 | 0 | 2.15 | 0 | 1.95 | 0 | 1.975 | 0 | 2.05 | 0 | 2.262951 | 0 | 2.17 | 0 | 1.233 | 0 | 1.2 | 0 | 2.25 | 0 | 1.988 | 0 | 2.43131875 | 0 | 2.015 | 0 | 1.961 | 0 | 1.935 | 0 | 2.0921 | 0 | 2.0231 | 0 | 2.43131875 | 0
440 | 1 | 0 | 1.33 | 0 | 0.59074 | 5.35006 | 0.13 | 2.92 | 3.6 | 2.84 | 1.508703 | 0 | 1.9236 | 0 | 2.42972 | 0 | 2.190201 | 0 | 2.499888 | 0 | 2.50651 | 0 | 2.535488 | 0 | 2.529888 | 0 | 2.66 | 0 | 2.358033 | 0 | 2.42972 | 0 | 2.42972 | 0 | 2.42972 | 0 | 2.42972 | 0 | 2.42972 | 0 | 2.42972 | 0 | 1.5728 | 1.9112 | 1.9 | 0 | 2.1 | 0 | 2 | 0 | 1.8 | 0 | 1.6 | 0 | 1.5 | 0 | 1.5 | 0 | 2.2 | 0 | 2.15 | 0 | 1.95 | 0 | 1.975 | 0 | 2.05 | 0 | 2.261491 | 0 | 2.17 | 0 | 1.233 | 0 | 1.2 | 0 | 2.25 | 0 | 1.988 | 0 | 2.42972 | 0 | 2.015 | 0 | 1.961 | 0 | 1.935 | 0 | 2.0921 | 0 | 2.0231 | 0 | 2.42972 | 0
441 | 1 | 0 | 1.33 | 0 | 0.59328 | 5.36229 | 0.13 | 2.92 | 3.61 | 2.82 | 1.508617 | 0 | 1.9263 | 0 | 2.428176 | 0 | 2.189346 | 0 | 2.498302 | 0 | 2.504917 | 0 | 2.533825 | 0 | 2.528302 | 0 | 2.66 | 0 | 2.356375 | 0 | 2.428176 | 0 | 2.428176 | 0 | 2.428176 | 0 | 2.428176 | 0 | 2.428176 | 0 | 2.428176 | 0 | 1.5692 | 1.9088 | 1.9 | 0 | 2.1 | 0 | 2 | 0 | 1.8 | 0 | 1.6 | 0 | 1.5 | 0 | 1.5 | 0 | 2.2 | 0 | 2.15 | 0 | 1.95 | 0 | 1.975 | 0 | 2.05 | 0 | 2.260048 | 0 | 2.17 | 0 | 1.233 | 0 | 1.2 | 0 | 2.25 | 0 | 1.988 | 0 | 2.428176 | 0 | 2.015 | 0 | 1.961 | 0 | 1.935 | 0 | 2.0921 | 0 | 2.0231 | 0 | 2.428176 | 0
442 | 1 | 0 | 1.33 | 0 | 0.59582 | 5.37452 | 0.13 | 2.92 | 3.62 | 2.82 | 1.508533 | 0 | 1.9283 | 0 | 2.426632 | 0 | 2.1885 | 0 | 2.496717 | 0 | 2.503323 | 0 | 2.532161 | 0 | 2.526717 | 0 | 2.66 | 0 | 2.354717 | 0 | 2.426632 | 0 | 2.426632 | 0 | 2.426632 | 0 | 2.426632 | 0 | 2.426632 | 0 | 2.426632 | 0 | 1.5656 | 1.9064 | 1.9 | 0 | 2.1 | 0 | 2 | 0 | 1.8 | 0 | 1.6 | 0 | 1.5 | 0 | 1.5 | 0 | 2.2 | 0 | 2.15 | 0 | 1.95 | 0 | 1.975 | 0 | 2.05 | 0 | 2.258621 | 0 | 2.17 | 0 | 1.233 | 0 | 1.2 | 0 | 2.25 | 0 | 1.988 | 0 | 2.426632 | 0 | 2.015 | 0 | 1.961 | 0 | 1.935 | 0 | 2.0921 | 0 | 2.0231 | 0 | 2.426632 | 0
443 | 1 | 0 | 1.33 | 0 | 0.59841 | 5.38674 | 0.13 | 2.92 | 3.63 | 2.82 | 1.508449 | 0 | 1.929 | 0 | 2.425135 | 0 | 2.187662 | 0 | 2.495132 | 0 | 2.50173 | 0 | 2.530497 | 0 | 2.525132 | 0 | 2.66 | 0 | 2.353059 | 0 | 2.425135 | 0 | 2.425135 | 0 | 2.425135 | 0 | 2.425135 | 0 | 2.425135 | 0 | 2.425135 | 0 | 1.562 | 1.904 | 1.9 | 0 | 2.1 | 0 | 2 | 0 | 1.8 | 0 | 1.6 | 0 | 1.5 | 0 | 1.5 | 0 | 2.2 | 0 | 2.15 | 0 | 1.95 | 0 | 1.975 | 0 | 2.05 | 0 | 2.257212 | 0 | 2.17 | 0 | 1.233 | 0 | 1.2 | 0 | 2.25 | 0 | 1.988 | 0 | 2.425135 | 0 | 2.015 | 0 | 1.961 | 0 | 1.935 | 0 | 2.0921 | 0 | 2.0231 | 0 | 2.425135 | 0
444 | 1 | 0 | 1.33 | 0 | 0.60125 | 5.39892 | 0.13 | 2.92 | 3.655 | 2.82 | 1.508365 | 0 | 1.9279 | 0 | 2.423646 | 0 | 2.186829 | 0 | 2.493546 | 0 | 2.500137 | 0 | 2.53 | 0 | 2.523546 | 0 | 2.66 | 0 | 2.351402 | 0 | 2.423646 | 0 | 2.423646 | 0 | 2.423646 | 0 | 2.423646 | 0 | 2.423646 | 0 | 2.423646 | 0 | 1.5535 | 1.900375 | 1.9 | 0 | 2.1 | 0 | 2 | 0 | 1.8 | 0 | 1.6 | 0 | 1.5 | 0 | 1.5 | 0 | 2.2 | 0 | 2.15 | 0 | 1.95 | 0 | 1.975 | 0 | 2.05 | 0 | 2.255818 | 0 | 2.17 | 0 | 1.233 | 0 | 1.2 | 0 | 2.25 | 0 | 1.988 | 0 | 2.423646 | 0 | 2.015 | 0 | 1.961 | 0 | 1.935 | 0 | 2.0921 | 0 | 2.0231 | 0 | 2.423646 | 0
445 | 1 | 0 | 1.33 | 0 | 0.6041 | 5.4111 | 0.13 | 2.92 | 3.68 | 2.82 | 1.508283 | 0 | 1.9269 | 0 | 2.422171 | 0 | 2.186007 | 0 | 2.491961 | 0 | 2.498585 | 0 | 2.53 | 0 | 2.521961 | 0 | 2.66 | 0 | 2.35 | 0 | 2.422171 | 0 | 2.422171 | 0 | 2.422171 | 0 | 2.422171 | 0 | 2.422171 | 0 | 2.422171 | 0 | 1.545 | 1.89675 | 1.9 | 0 | 2.1 | 0 | 2 | 0 | 1.8 | 0 | 1.6 | 0 | 1.5 | 0 | 1.5 | 0 | 2.2 | 0 | 2.15 | 0 | 1.95 | 0 | 1.975 | 0 | 2.05 | 0 | 2.254441 | 0 | 2.17 | 0 | 1.233 | 0 | 1.2 | 0 | 2.25 | 0 | 1.988 | 0 | 2.422171 | 0 | 2.015 | 0 | 1.961 | 0 | 1.935 | 0 | 2.0921 | 0 | 2.0231 | 0 | 2.422171 | 0
446 | 1 | 0 | 1.33 | 0 | 0.60695 | 5.42329 | 0.13 | 2.92 | 3.695 | 2.8 | 1.508202 | 0 | 1.9281 | 0 | 2.420743 | 0 | 2.18519 | 0 | 2.490375 | 0 | 2.497037 | 0 | 2.53 | 0 | 2.520375 | 0 | 2.66 | 0 | 2.35 | 0 | 2.420743 | 0 | 2.420743 | 0 | 2.420743 | 0 | 2.420743 | 0 | 2.420743 | 0 | 2.420743 | 0 | 1.5365 | 1.893125 | 1.9 | 0 | 2.1 | 0 | 2 | 0 | 1.8 | 0 | 1.6 | 0 | 1.5 | 0 | 1.5 | 0 | 2.2 | 0 | 2.15 | 0 | 1.95 | 0 | 1.975 | 0 | 2.05 | 0 | 2.253079 | 0 | 2.17 | 0 | 1.233 | 0 | 1.2 | 0 | 2.25 | 0 | 1.988 | 0 | 2.420743 | 0 | 2.015 | 0 | 1.961 | 0 | 1.935 | 0 | 2.0921 | 0 | 2.0231 | 0 | 2.420743 | 0
447 | 1 | 0 | 1.33 | 0 | 0.6098 | 5.43547 | 0.13 | 2.92 | 3.71 | 2.78 | 1.508121 | 0 | 1.9296 | 0 | 2.419314 | 0 | 2.18438 | 0 | 2.488824 | 0 | 2.495489 | 0 | 2.53 | 0 | 2.52 | 0 | 2.66 | 0 | 2.35 | 0 | 2.419314 | 0 | 2.419314 | 0 | 2.419314 | 0 | 2.419314 | 0 | 2.419314 | 0 | 2.419314 | 0 | 1.528 | 1.8895 | 1.9 | 0 | 2.1 | 0 | 2 | 0 | 1.8 | 0 | 1.6 | 0 | 1.5 | 0 | 1.5 | 0 | 2.2 | 0 | 2.15 | 0 | 1.95 | 0 | 1.975 | 0 | 2.05 | 0 | 2.251733 | 0 | 2.17 | 0 | 1.233 | 0 | 1.2 | 0 | 2.25 | 0 | 1.988 | 0 | 2.419314 | 0 | 2.015 | 0 | 1.961 | 0 | 1.935 | 0 | 2.0921 | 0 | 2.0231 | 0 | 2.419314 | 0
448 | 1 | 0 | 1.33 | 0 | 0.61264 | 5.44765 | 0.13 | 2.92 | 3.7233 | 2.7767 | 1.508042 | 0 | 1.931 | 0 | 2.417892 | 0 | 2.18358 | 0 | 2.487283 | 0 | 2.493941 | 0 | 2.53 | 0 | 2.52 | 0 | 2.66 | 0 | 2.35 | 0 | 2.417892 | 0 | 2.417892 | 0 | 2.417892 | 0 | 2.417892 | 0 | 2.417892 | 0 | 2.417892 | 0 | 1.5195 | 1.885875 | 1.9 | 0 | 2.1 | 0 | 2 | 0 | 1.8 | 0 | 1.6 | 0 | 1.5 | 0 | 1.5 | 0 | 2.2 | 0 | 2.15 | 0 | 1.95 | 0 | 1.975 | 0 | 2.05 | 0 | 2.250401 | 0 | 2.17 | 0 | 1.233 | 0 | 1.2 | 0 | 2.25 | 0 | 1.988 | 0 | 2.417892 | 0 | 2.015 | 0 | 1.961 | 0 | 1.935 | 0 | 2.0921 | 0 | 2.0231 | 0 | 2.417892 | 0
449 | 1 | 0 | 1.33 | 0 | 0.61549 | 5.45983 | 0.13 | 2.92 | 3.7367 | 2.7733 | 1.507963 | 0 | 1.929 | 0 | 2.416474 | 0 | 2.182784 | 0 | 2.485742 | 0 | 2.492393 | 0 | 2.53 | 0 | 2.52 | 0 | 2.66 | 0 | 2.35 | 0 | 2.416474 | 0 | 2.416474 | 0 | 2.416474 | 0 | 2.416474 | 0 | 2.416474 | 0 | 2.416474 | 0 | 1.511 | 1.88225 | 1.9 | 0 | 2.1 | 0 | 2 | 0 | 1.8 | 0 | 1.6 | 0 | 1.5 | 0 | 1.5 | 0 | 2.2 | 0 | 2.15 | 0 | 1.95 | 0 | 1.975 | 0 | 2.05 | 0 | 2.249085 | 0 | 2.17 | 0 | 1.233 | 0 | 1.2 | 0 | 2.25 | 0 | 1.988 | 0 | 2.416474 | 0 | 2.015 | 0 | 1.961 | 0 | 1.935 | 0 | 2.0921 | 0 | 2.0231 | 0 | 2.416474 | 0
450 | 1 | 0 | 1.33 | 0 | 0.61834 | 5.47202 | 0.13 | 2.92 | 3.75 | 2.77 | 1.507885 | 0 | 1.9292 | 0 | 2.415056 | 0 | 2.181996 | 0 | 2.484202 | 0 | 2.490844 | 0 | 2.529177 | 0 | 2.52 | 0 | 2.66 | 0 | 2.35 | 0 | 2.415056 | 0 | 2.415056 | 0 | 2.415056 | 0 | 2.415056 | 0 | 2.415056 | 0 | 2.415056 | 0 | 1.5025 | 1.878625 | 1.9 | 0 | 2.1 | 0 | 2 | 0 | 1.8 | 0 | 1.6 | 0 | 1.5 | 0 | 1.5 | 0 | 2.2 | 0 | 2.15 | 0 | 1.95 | 0 | 1.975 | 0 | 2.05 | 0 | 2.247783 | 0 | 2.17 | 0 | 1.233 | 0 | 1.2 | 0 | 2.25 | 0 | 1.988 | 0 | 2.415056 | 0 | 2.015 | 0 | 1.961 | 0 | 1.935 | 0 | 2.0921 | 0 | 2.0231 | 0 | 2.415056 | 0
451 | 1 | 0 | 1.33 | 0 | 0.62119 | 5.4842 | 0.13 | 2.92 | 3.75 | 2.755 | 1.507808 | 0 | 1.9323 | 0 | 2.413722 | 0 | 2.181216 | 0 | 2.482661 | 0 | 2.49 | 0 | 2.527603 | 0 | 2.52 | 0 | 2.66 | 0 | 2.35 | 0 | 2.413722 | 0 | 2.413722 | 0 | 2.413722 | 0 | 2.413722 | 0 | 2.413722 | 0 | 2.413722 | 0 | 1.494 | 1.875 | 1.9 | 0 | 2.1 | 0 | 2 | 0 | 1.8 | 0 | 1.6 | 0 | 1.5 | 0 | 1.5 | 0 | 2.2 | 0 | 2.15 | 0 | 1.95 | 0 | 1.975 | 0 | 2.05 | 0 | 2.246495 | 0 | 2.17 | 0 | 1.233 | 0 | 1.2 | 0 | 2.25 | 0 | 1.988 | 0 | 2.413722 | 0 | 2.015 | 0 | 1.961 | 0 | 1.935 | 0 | 2.0921 | 0 | 2.0231 | 0 | 2.413722 | 0
452 | 1 | 0 | 1.33 | 0 | 0.62403 | 5.49638 | 0.13 | 2.92 | 3.75 | 2.74 | 1.507731 | 0 | 1.9311 | 0 | 2.412399 | 0 | 2.18044 | 0 | 2.48112 | 0 | 2.49 | 0 | 2.526029 | 0 | 2.52 | 0 | 2.66 | 0 | 2.348502 | 0 | 2.412399 | 0 | 2.412399 | 0 | 2.412399 | 0 | 2.412399 | 0 | 2.412399 | 0 | 2.412399 | 0 | 1.4855 | 1.871375 | 1.9 | 0 | 2.1 | 0 | 2 | 0 | 1.8 | 0 | 1.6 | 0 | 1.5 | 0 | 1.5 | 0 | 2.2 | 0 | 2.15 | 0 | 1.95 | 0 | 1.975 | 0 | 2.05 | 0 | 2.245222 | 0 | 2.17 | 0 | 1.233 | 0 | 1.2 | 0 | 2.25 | 0 | 1.988 | 0 | 2.412399 | 0 | 2.015 | 0 | 1.961 | 0 | 1.935 | 0 | 2.0921 | 0 | 2.0231 | 0 | 2.412399 | 0
453 | 1 | 0 | 1.33 | 0 | 0.62688 | 5.50856 | 0.13 | 2.92 | 3.78 | 2.73 | 1.507656 | 0 | 1.9296 | 0 | 2.411077 | 0 | 2.179675 | 0 | 2.479592 | 0 | 2.49 | 0 | 2.524455 | 0 | 2.519592 | 0 | 2.659592 | 0 | 2.346934 | 0 | 2.411077 | 0 | 2.411077 | 0 | 2.411077 | 0 | 2.411077 | 0 | 2.411077 | 0 | 2.411077 | 0 | 1.477 | 1.86775 | 1.9 | 0 | 2.1 | 0 | 2 | 0 | 1.8 | 0 | 1.6 | 0 | 1.5 | 0 | 1.5 | 0 | 2.2 | 0 | 2.15 | 0 | 1.95 | 0 | 1.975 | 0 | 2.05 | 0 | 2.243962 | 0 | 2.17 | 0 | 1.233 | 0 | 1.2 | 0 | 2.25 | 0 | 1.988 | 0 | 2.411077 | 0 | 2.015 | 0 | 1.961 | 0 | 1.935 | 0 | 2.0921 | 0 | 2.0231 | 0 | 2.411077 | 0
454 | 1 | 0 | 1.33 | 0 | 0.62973 | 5.52075 | 0.13 | 2.92 | 3.81 | 2.72 | 1.507581 | 0 | 1.9295 | 0 | 2.409768 | 0 | 2.178914 | 0 | 2.478095 | 0 | 2.49 | 0 | 2.522881 | 0 | 2.518095 | 0 | 2.658095 | 0 | 2.345365 | 0 | 2.409768 | 0 | 2.409768 | 0 | 2.409768 | 0 | 2.409768 | 0 | 2.409768 | 0 | 2.409768 | 0 | 1.4685 | 1.864125 | 1.9 | 0 | 2.1 | 0 | 2 | 0 | 1.8 | 0 | 1.6 | 0 | 1.5 | 0 | 1.5 | 0 | 2.2 | 0 | 2.15 | 0 | 1.95 | 0 | 1.975 | 0 | 2.05 | 0 | 2.242716 | 0 | 2.17 | 0 | 1.233 | 0 | 1.2 | 0 | 2.25 | 0 | 1.988 | 0 | 2.409768 | 0 | 2.015 | 0 | 1.961 | 0 | 1.935 | 0 | 2.0921 | 0 | 2.0231 | 0 | 2.409768 | 0
455 | 1 | 0 | 1.33 | 0 | 0.63258 | 5.53293 | 0.13 | 2.92 | 3.815 | 2.715 | 1.507507 | 0 | 1.9311 | 0 | 2.408459 | 0 | 2.178159 | 0 | 2.476599 | 0 | 2.49 | 0 | 2.521307 | 0 | 2.516599 | 0 | 2.656599 | 0 | 2.343797 | 0 | 2.408459 | 0 | 2.408459 | 0 | 2.408459 | 0 | 2.408459 | 0 | 2.408459 | 0 | 2.408459 | 0 | 1.46 | 1.8605 | 1.9 | 0 | 2.1 | 0 | 2 | 0 | 1.8 | 0 | 1.6 | 0 | 1.5 | 0 | 1.5 | 0 | 2.2 | 0 | 2.15 | 0 | 1.95 | 0 | 1.975 | 0 | 2.05 | 0 | 2.241484 | 0 | 2.17 | 0 | 1.233 | 0 | 1.2 | 0 | 2.25 | 0 | 1.988 | 0 | 2.408459 | 0 | 2.015 | 0 | 1.961 | 0 | 1.935 | 0 | 2.0921 | 0 | 2.0231 | 0 | 2.408459 | 0
456 | 1 | 0 | 1.33 | 0 | 0.63542 | 5.54511 | 0.13 | 2.92 | 3.82 | 2.71 | 1.507434 | 0 | 1.9334 | 0 | 2.407158 | 0 | 2.177413 | 0 | 2.475102 | 0 | 2.49 | 0 | 2.51974 | 0 | 2.515102 | 0 | 2.655102 | 0 | 2.342228 | 0 | 2.407158 | 0 | 2.407158 | 0 | 2.407158 | 0 | 2.407158 | 0 | 2.407158 | 0 | 2.407158 | 0 | 1.4515 | 1.856875 | 1.9 | 0 | 2.1 | 0 | 2 | 0 | 1.8 | 0 | 1.6 | 0 | 1.5 | 0 | 1.5 | 0 | 2.2 | 0 | 2.15 | 0 | 1.95 | 0 | 1.975 | 0 | 2.05 | 0 | 2.240264 | 0 | 2.17 | 0 | 1.233 | 0 | 1.2 | 0 | 2.25 | 0 | 1.988 | 0 | 2.407158 | 0 | 2.015 | 0 | 1.961 | 0 | 1.935 | 0 | 2.0921 | 0 | 2.0231 | 0 | 2.407158 | 0
457 | 1 | 0 | 1.33 | 0 | 0.63827 | 5.55729 | 0.13 | 2.92 | 3.83 | 2.6967 | 1.507362 | 0 | 1.9312 | 0 | 2.405868 | 0 | 2.176672 | 0 | 2.473606 | 0 | 2.49 | 0 | 2.51821 | 0 | 2.513606 | 0 | 2.653606 | 0 | 2.34066 | 0 | 2.405868 | 0 | 2.405868 | 0 | 2.405868 | 0 | 2.405868 | 0 | 2.405868 | 0 | 2.405868 | 0 | 1.443 | 1.85325 | 1.9 | 0 | 2.1 | 0 | 2 | 0 | 1.8 | 0 | 1.6 | 0 | 1.5 | 0 | 1.5 | 0 | 2.2 | 0 | 2.15 | 0 | 1.95 | 0 | 1.975 | 0 | 2.05 | 0 | 2.239058 | 0 | 2.17 | 0 | 1.233 | 0 | 1.2 | 0 | 2.25 | 0 | 1.988 | 0 | 2.405868 | 0 | 2.015 | 0 | 1.961 | 0 | 1.935 | 0 | 2.0921 | 0 | 2.0231 | 0 | 2.405868 | 0
458 | 1 | 0 | 1.33 | 0 | 0.64112 | 5.56947 | 0.13 | 2.92 | 3.84 | 2.6833 | 1.507291 | 0 | 1.9293 | 0 | 2.404577 | 0 | 2.175938 | 0 | 2.472109 | 0 | 2.488428 | 0 | 2.51668 | 0 | 2.512109 | 0 | 2.652109 | 0 | 2.34 | 0 | 2.404577 | 0 | 2.404577 | 0 | 2.404577 | 0 | 2.404577 | 0 | 2.404577 | 0 | 2.404577 | 0 | 1.4345 | 1.849625 | 1.9 | 0 | 2.1 | 0 | 2 | 0 | 1.8 | 0 | 1.6 | 0 | 1.5 | 0 | 1.5 | 0 | 2.2 | 0 | 2.15 | 0 | 1.95 | 0 | 1.975 | 0 | 2.05 | 0 | 2.237864 | 0 | 2.17 | 0 | 1.233 | 0 | 1.2 | 0 | 2.25 | 0 | 1.988 | 0 | 2.404577 | 0 | 2.015 | 0 | 1.961 | 0 | 1.935 | 0 | 2.0921 | 0 | 2.0231 | 0 | 2.404577 | 0
459 | 1 | 0 | 1.33 | 0 | 0.64397 | 5.58166 | 0.13 | 2.92 | 3.85 | 2.67 | 1.50722 | 0 | 1.9278 | 0 | 2.40334 | 0 | 2.17521 | 0 | 2.470613 | 0 | 2.486474 | 0 | 2.51515 | 0 | 2.510613 | 0 | 2.650613 | 0 | 2.34 | 0 | 2.40334 | 0 | 2.40334 | 0 | 2.40334 | 0 | 2.40334 | 0 | 2.40334 | 0 | 2.40334 | 0 | 1.426 | 1.846 | 1.9 | 0 | 2.1 | 0 | 2 | 0 | 1.8 | 0 | 1.6 | 0 | 1.5 | 0 | 1.5 | 0 | 2.2 | 0 | 2.15 | 0 | 1.95 | 0 | 1.975 | 0 | 2.05 | 0 | 2.236683 | 0 | 2.17 | 0 | 1.233 | 0 | 1.2 | 0 | 2.25 | 0 | 1.988 | 0 | 2.40334 | 0 | 2.015 | 0 | 1.961 | 0 | 1.935 | 0 | 2.0921 | 0 | 2.0231 | 0 | 2.40334 | 0
460 | 1 | 0 | 1.33 | 0 | 0.64681 | 5.59384 | 0.13 | 2.92 | 3.87 | 2.67 | 1.50715 | 0 | 1.928 | 0 | 2.402135 | 0 | 2.174487 | 0 | 2.47 | 0 | 2.48452 | 0 | 2.51362 | 0 | 2.508852 | 0 | 2.65 | 0 | 2.34 | 0 | 2.402135 | 0 | 2.402135 | 0 | 2.402135 | 0 | 2.402135 | 0 | 2.402135 | 0 | 2.402135 | 0 | 1.415777778 | 1.843222222 | 1.9 | 0 | 2.1 | 0 | 2 | 0 | 1.8 | 0 | 1.6 | 0 | 1.5 | 0 | 1.5 | 0 | 2.2 | 0 | 2.15 | 0 | 1.95 | 0 | 1.975 | 0 | 2.05 | 0 | 2.235515 | 0 | 2.17 | 0 | 1.233 | 0 | 1.2 | 0 | 2.25 | 0 | 1.988 | 0 | 2.402135 | 0 | 2.015 | 0 | 1.961 | 0 | 1.935 | 0 | 2.0921 | 0 | 2.0231 | 0 | 2.402135 | 0
461 | 1 | 0 | 1.33 | 0 | 0.64966 | 5.60602 | 0.13 | 2.92 | 3.89 | 2.67 | 1.507081 | 0 | 1.9286 | 0 | 2.400929 | 0 | 2.173772 | 0 | 2.47 | 0 | 2.482566 | 0 | 2.51209 | 0 | 2.506907 | 0 | 2.65 | 0 | 2.34 | 0 | 2.400929 | 0 | 2.400929 | 0 | 2.400929 | 0 | 2.400929 | 0 | 2.400929 | 0 | 2.400929 | 0 | 1.405555556 | 1.840444444 | 1.9 | 0 | 2.1 | 0 | 2 | 0 | 1.8 | 0 | 1.6 | 0 | 1.5 | 0 | 1.5 | 0 | 2.2 | 0 | 2.15 | 0 | 1.95 | 0 | 1.975 | 0 | 2.05 | 0 | 2.234358 | 0 | 2.17 | 0 | 1.233 | 0 | 1.2 | 0 | 2.25 | 0 | 1.988 | 0 | 2.400929 | 0 | 2.015 | 0 | 1.961 | 0 | 1.935 | 0 | 2.0921 | 0 | 2.0231 | 0 | 2.400929 | 0
462 | 1 | 0 | 1.33 | 0 | 0.65251 | 5.6182 | 0.13 | 2.92 | 3.89 | 2.645 | 1.507012 | 0 | 1.9296 | 0 | 2.399734 | 0 | 2.173062 | 0 | 2.47 | 0 | 2.480612 | 0 | 2.510559 | 0 | 2.504963 | 0 | 2.65 | 0 | 2.34 | 0 | 2.399734 | 0 | 2.399734 | 0 | 2.399734 | 0 | 2.399734 | 0 | 2.399734 | 0 | 2.399734 | 0 | 1.395333333 | 1.837666667 | 1.9 | 0 | 2.1 | 0 | 2 | 0 | 1.8 | 0 | 1.6 | 0 | 1.5 | 0 | 1.5 | 0 | 2.2 | 0 | 2.15 | 0 | 1.95 | 0 | 1.975 | 0 | 2.05 | 0 | 2.233213 | 0 | 2.17 | 0 | 1.233 | 0 | 1.2 | 0 | 2.25 | 0 | 1.988 | 0 | 2.399734 | 0 | 2.015 | 0 | 1.961 | 0 | 1.935 | 0 | 2.0921 | 0 | 2.0231 | 0 | 2.399734 | 0
463 | 1 | 0 | 1.33 | 0 | 0.65536 | 5.63039 | 0.13 | 2.92 | 3.89 | 2.62 | 1.506944 | 0 | 1.9307 | 0 | 2.398541 | 0 | 2.172357 | 0 | 2.47 | 0 | 2.47902 | 0 | 2.509057 | 0 | 2.503018 | 0 | 2.65 | 0 | 2.34 | 0 | 2.398541 | 0 | 2.398541 | 0 | 2.398541 | 0 | 2.398541 | 0 | 2.398541 | 0 | 2.398541 | 0 | 1.385111111 | 1.834888889 | 1.9 | 0 | 2.1 | 0 | 2 | 0 | 1.8 | 0 | 1.6 | 0 | 1.5 | 0 | 1.5 | 0 | 2.2 | 0 | 2.15 | 0 | 1.95 | 0 | 1.975 | 0 | 2.05 | 0 | 2.23208 | 0 | 2.17 | 0 | 1.233 | 0 | 1.2 | 0 | 2.25 | 0 | 1.988 | 0 | 2.398541 | 0 | 2.015 | 0 | 1.961 | 0 | 1.935 | 0 | 2.0921 | 0 | 2.0231 | 0 | 2.398541 | 0
464 | 1 | 0 | 1.33 | 0 | 0.6582 | 5.64257 | 0.13 | 2.92 | 3.91 | 2.62 | 1.506877 | 0 | 1.9317 | 0 | 2.397348 | 0 | 2.171661 | 0 | 2.47 | 0 | 2.477592 | 0 | 2.50757 | 0 | 2.501074 | 0 | 2.65 | 0 | 2.339968 | 0 | 2.397348 | 0 | 2.397348 | 0 | 2.397348 | 0 | 2.397348 | 0 | 2.397348 | 0 | 2.397348 | 0 | 1.374888889 | 1.832111111 | 1.9 | 0 | 2.1 | 0 | 2 | 0 | 1.8 | 0 | 1.6 | 0 | 1.5 | 0 | 1.5 | 0 | 2.2 | 0 | 2.15 | 0 | 1.95 | 0 | 1.975 | 0 | 2.05 | 0 | 2.230959 | 0 | 2.17 | 0 | 1.233 | 0 | 1.2 | 0 | 2.25 | 0 | 1.988 | 0 | 2.397348 | 0 | 2.015 | 0 | 1.961 | 0 | 1.935 | 0 | 2.0921 | 0 | 2.0231 | 0 | 2.397348 | 0
465 | 1 | 0 | 1.33 | 0 | 0.66105 | 5.65475 | 0.13 | 2.92 | 3.93 | 2.62 | 1.506811 | 0 | 1.9309 | 0 | 2.396204 | 0 | 2.170969 | 0 | 2.469364 | 0 | 2.476165 | 0 | 2.506083 | 0 | 2.499364 | 0 | 2.649364 | 0 | 2.338486 | 0 | 2.396204 | 0 | 2.396204 | 0 | 2.396204 | 0 | 2.396204 | 0 | 2.396204 | 0 | 2.396204 | 0 | 1.364666667 | 1.829333333 | 1.9 | 0 | 2.1 | 0 | 2 | 0 | 1.8 | 0 | 1.6 | 0 | 1.5 | 0 | 1.5 | 0 | 2.2 | 0 | 2.15 | 0 | 1.95 | 0 | 1.975 | 0 | 2.05 | 0 | 2.22985 | 0 | 2.17 | 0 | 1.233 | 0 | 1.2 | 0 | 2.25 | 0 | 1.988 | 0 | 2.396204 | 0 | 2.015 | 0 | 1.961 | 0 | 1.935 | 0 | 2.0921 | 0 | 2.0231 | 0 | 2.396204 | 0
466 | 1 | 0 | 1.33 | 0 | 0.6639 | 5.66693 | 0.13 | 2.92 | 3.95 | 2.61 | 1.506745 | 0 | 1.9292 | 0 | 2.395062 | 0 | 2.170284 | 0 | 2.467943 | 0 | 2.474737 | 0 | 2.504596 | 0 | 2.497943 | 0 | 2.647943 | 0 | 2.337005 | 0 | 2.395062 | 0 | 2.395062 | 0 | 2.395062 | 0 | 2.395062 | 0 | 2.395062 | 0 | 2.395062 | 0 | 1.354444444 | 1.826555556 | 1.9 | 0 | 2.1 | 0 | 2 | 0 | 1.8 | 0 | 1.6 | 0 | 1.5 | 0 | 1.5 | 0 | 2.2 | 0 | 2.15 | 0 | 1.95 | 0 | 1.975 | 0 | 2.05 | 0 | 2.228751 | 0 | 2.17 | 0 | 1.233 | 0 | 1.2 | 0 | 2.25 | 0 | 1.988 | 0 | 2.395062 | 0 | 2.015 | 0 | 1.961 | 0 | 1.935 | 0 | 2.0921 | 0 | 2.0231 | 0 | 2.395062 | 0
467 | 1 | 0 | 1.33 | 0 | 0.66674 | 5.67911 | 0.13 | 2.92 | 3.96 | 2.6 | 1.50668 | 0 | 1.9266 | 0 | 2.393921 | 0 | 2.169604 | 0 | 2.466522 | 0 | 2.473309 | 0 | 2.503109 | 0 | 2.496522 | 0 | 2.646522 | 0 | 2.335523 | 0 | 2.393921 | 0 | 2.393921 | 0 | 2.393921 | 0 | 2.393921 | 0 | 2.393921 | 0 | 2.393921 | 0 | 1.344222222 | 1.823777778 | 1.9 | 0 | 2.1 | 0 | 2 | 0 | 1.8 | 0 | 1.6 | 0 | 1.5 | 0 | 1.5 | 0 | 2.2 | 0 | 2.15 | 0 | 1.95 | 0 | 1.975 | 0 | 2.05 | 0 | 2.227664 | 0 | 2.17 | 0 | 1.233 | 0 | 1.2 | 0 | 2.25 | 0 | 1.988 | 0 | 2.393921 | 0 | 2.015 | 0 | 1.961 | 0 | 1.935 | 0 | 2.0921 | 0 | 2.0231 | 0 | 2.393921 | 0
468 | 1 | 0 | 1.33 | 0 | 0.66959 | 5.6913 | 0.13 | 2.92 | 3.97 | 2.59 | 1.506615 | 0 | 1.9274 | 0 | 2.392791 | 0 | 2.168929 | 0 | 2.465102 | 0 | 2.471882 | 0 | 2.501622 | 0 | 2.495102 | 0 | 2.645102 | 0 | 2.334041 | 0 | 2.392791 | 0 | 2.392791 | 0 | 2.392791 | 0 | 2.392791 | 0 | 2.392791 | 0 | 2.392791 | 0 | 1.334 | 1.821 | 1.9 | 0 | 2.1 | 0 | 2 | 0 | 1.8 | 0 | 1.6 | 0 | 1.5 | 0 | 1.5 | 0 | 2.2 | 0 | 2.15 | 0 | 1.95 | 0 | 1.975 | 0 | 2.05 | 0 | 2.226587 | 0 | 2.17 | 0 | 1.233 | 0 | 1.2 | 0 | 2.25 | 0 | 1.988 | 0 | 2.392791 | 0 | 2.015 | 0 | 1.961 | 0 | 1.935 | 0 | 2.0921 | 0 | 2.0231 | 0 | 2.392791 | 0
469 | 1 | 0 | 1.33 | 0 | 0.67244 | 5.70348 | 0.13 | 2.92 | 3.97 | 2.58 | 1.506551 | 0 | 1.9286 | 0 | 2.391661 | 0 | 2.168261 | 0 | 2.463681 | 0 | 2.470454 | 0 | 2.500135 | 0 | 2.493681 | 0 | 2.643681 | 0 | 2.332559 | 0 | 2.391661 | 0 | 2.391661 | 0 | 2.391661 | 0 | 2.391661 | 0 | 2.391661 | 0 | 2.391661 | 0 | 1.323777778 | 1.818222222 | 1.9 | 0 | 2.1 | 0 | 2 | 0 | 1.8 | 0 | 1.6 | 0 | 1.5 | 0 | 1.5 | 0 | 2.2 | 0 | 2.15 | 0 | 1.95 | 0 | 1.975 | 0 | 2.05 | 0 | 2.225521 | 0 | 2.17 | 0 | 1.233 | 0 | 1.2 | 0 | 2.25 | 0 | 1.988 | 0 | 2.391661 | 0 | 2.015 | 0 | 1.961 | 0 | 1.935 | 0 | 2.0921 | 0 | 2.0231 | 0 | 2.391661 | 0
470 | 1 | 0 | 1.33 | 0 | 0.67529 | 5.71566 | 0.13 | 2.92 | 3.97 | 2.57 | 1.506488 | 0 | 1.9295 | 0 | 2.390538 | 0 | 2.167598 | 0 | 2.46226 | 0 | 2.47 | 0 | 2.5 | 0 | 2.49226 | 0 | 2.64226 | 0 | 2.331078 | 0 | 2.390538 | 0 | 2.390538 | 0 | 2.390538 | 0 | 2.390538 | 0 | 2.390538 | 0 | 2.390538 | 0 | 1.313555556 | 1.815444444 | 1.9 | 0 | 2.1 | 0 | 2 | 0 | 1.8 | 0 | 1.6 | 0 | 1.5 | 0 | 1.5 | 0 | 2.2 | 0 | 2.15 | 0 | 1.95 | 0 | 1.975 | 0 | 2.05 | 0 | 2.224466 | 0 | 2.17 | 0 | 1.233 | 0 | 1.2 | 0 | 2.25 | 0 | 1.988 | 0 | 2.390538 | 0 | 2.015 | 0 | 1.961 | 0 | 1.935 | 0 | 2.0921 | 0 | 2.0231 | 0 | 2.390538 | 0
471 | 1 | 0 | 1.33 | 0 | 0.67813 | 5.72784 | 0.13 | 2.92 | 4.005 | 2.56 | 1.506426 | 0 | 1.9299 | 0 | 2.389461 | 0 | 2.166939 | 0 | 2.46084 | 0 | 2.47 | 0 | 2.5 | 0 | 2.49084 | 0 | 2.64084 | 0 | 2.33 | 0 | 2.389461 | 0 | 2.389461 | 0 | 2.389461 | 0 | 2.389461 | 0 | 2.389461 | 0 | 2.389461 | 0 | 1.303333333 | 1.812666667 | 1.9 | 0 | 2.1 | 0 | 2 | 0 | 1.8 | 0 | 1.6 | 0 | 1.5 | 0 | 1.5 | 0 | 2.2 | 0 | 2.15 | 0 | 1.95 | 0 | 1.975 | 0 | 2.05 | 0 | 2.223421 | 0 | 2.17 | 0 | 1.233 | 0 | 1.2 | 0 | 2.25 | 0 | 1.988 | 0 | 2.389461 | 0 | 2.015 | 0 | 1.961 | 0 | 1.935 | 0 | 2.0921 | 0 | 2.0231 | 0 | 2.389461 | 0
472 | 1 | 0 | 1.33 | 0 | 0.68098 | 5.74003 | 0.13 | 2.92 | 4.04 | 2.55 | 1.506365 | 0 | 1.9298 | 0 | 2.388384 | 0 | 2.166288 | 0 | 2.459436 | 0 | 2.47 | 0 | 2.5 | 0 | 2.49 | 0 | 2.639436 | 0 | 2.33 | 0 | 2.388384 | 0 | 2.388384 | 0 | 2.388384 | 0 | 2.388384 | 0 | 2.388384 | 0 | 2.388384 | 0 | 1.293111111 | 1.809888889 | 1.9 | 0 | 2.1 | 0 | 2 | 0 | 1.8 | 0 | 1.6 | 0 | 1.5 | 0 | 1.5 | 0 | 2.2 | 0 | 2.15 | 0 | 1.95 | 0 | 1.975 | 0 | 2.05 | 0 | 2.222386 | 0 | 2.17 | 0 | 1.233 | 0 | 1.2 | 0 | 2.25 | 0 | 1.988 | 0 | 2.388384 | 0 | 2.015 | 0 | 1.961 | 0 | 1.935 | 0 | 2.0921 | 0 | 2.0231 | 0 | 2.388384 | 0
473 | 1 | 0 | 1.33 | 0 | 0.68383 | 5.75221 | 0.13 | 2.92 | 4.04 | 2.54 | 1.506304 | 0 | 1.9275 | 0 | 2.387314 | 0 | 2.165642 | 0 | 2.458058 | 0 | 2.47 | 0 | 2.5 | 0 | 2.49 | 0 | 2.638058 | 0 | 2.33 | 0 | 2.387314 | 0 | 2.387314 | 0 | 2.387314 | 0 | 2.387314 | 0 | 2.387314 | 0 | 2.387314 | 0 | 1.282888889 | 1.807111111 | 1.9 | 0 | 2.1 | 0 | 2 | 0 | 1.8 | 0 | 1.6 | 0 | 1.5 | 0 | 1.5 | 0 | 2.2 | 0 | 2.15 | 0 | 1.95 | 0 | 1.975 | 0 | 2.05 | 0 | 2.221362 | 0 | 2.17 | 0 | 1.233 | 0 | 1.2 | 0 | 2.25 | 0 | 1.988 | 0 | 2.387314 | 0 | 2.015 | 0 | 1.961 | 0 | 1.935 | 0 | 2.0921 | 0 | 2.0231 | 0 | 2.387314 | 0
474 | 1 | 0 | 1.33 | 0 | 0.68668 | 5.76439 | 0.13 | 2.92 | 4.04 | 2.53 | 1.506243 | 0 | 1.9257 | 0 | 2.386281 | 0 | 2.165 | 0 | 2.45668 | 0 | 2.47 | 0 | 2.5 | 0 | 2.49 | 0 | 2.63668 | 0 | 2.33 | 0 | 2.386281 | 0 | 2.386281 | 0 | 2.386281 | 0 | 2.386281 | 0 | 2.386281 | 0 | 2.386281 | 0 | 1.272666667 | 1.804333333 | 1.9 | 0 | 2.1 | 0 | 2 | 0 | 1.8 | 0 | 1.6 | 0 | 1.5 | 0 | 1.5 | 0 | 2.2 | 0 | 2.15 | 0 | 1.95 | 0 | 1.975 | 0 | 2.05 | 0 | 2.220347 | 0 | 2.17 | 0 | 1.233 | 0 | 1.2 | 0 | 2.25 | 0 | 1.988 | 0 | 2.386281 | 0 | 2.015 | 0 | 1.961 | 0 | 1.935 | 0 | 2.0921 | 0 | 2.0231 | 0 | 2.386281 | 0
475 | 1 | 0 | 1.33 | 0 | 0.68952 | 5.77657 | 0.13 | 2.92 | 4.04 | 2.52 | 1.506183 | 0 | 1.9246 | 0 | 2.385247 | 0 | 2.164365 | 0 | 2.455301 | 0 | 2.47 | 0 | 2.5 | 0 | 2.49 | 0 | 2.635301 | 0 | 2.33 | 0 | 2.385247 | 0 | 2.385247 | 0 | 2.385247 | 0 | 2.385247 | 0 | 2.385247 | 0 | 2.385247 | 0 | 1.262444444 | 1.801555556 | 1.9 | 0 | 2.1 | 0 | 2 | 0 | 1.8 | 0 | 1.6 | 0 | 1.5 | 0 | 1.5 | 0 | 2.2 | 0 | 2.15 | 0 | 1.95 | 0 | 1.975 | 0 | 2.05 | 0 | 2.219342 | 0 | 2.17 | 0 | 1.233 | 0 | 1.2 | 0 | 2.25 | 0 | 1.988 | 0 | 2.385247 | 0 | 2.015 | 0 | 1.961 | 0 | 1.935 | 0 | 2.0921 | 0 | 2.0231 | 0 | 2.385247 | 0
476 | 1 | 0 | 1.33 | 0 | 0.69237 | 5.78875 | 0.13 | 2.92 | 4.04 | 2.51 | 1.506123 | 0 | 1.9263 | 0 | 2.384216 | 0 | 2.163734 | 0 | 2.453923 | 0 | 2.47 | 0 | 2.5 | 0 | 2.49 | 0 | 2.633923 | 0 | 2.33 | 0 | 2.384216 | 0 | 2.384216 | 0 | 2.384216 | 0 | 2.384216 | 0 | 2.384216 | 0 | 2.384216 | 0 | 1.252222222 | 1.798777778 | 1.9 | 0 | 2.1 | 0 | 2 | 0 | 1.8 | 0 | 1.6 | 0 | 1.5 | 0 | 1.5 | 0 | 2.2 | 0 | 2.15 | 0 | 1.95 | 0 | 1.975 | 0 | 2.05 | 0 | 2.218348 | 0 | 2.17 | 0 | 1.233 | 0 | 1.2 | 0 | 2.25 | 0 | 1.988 | 0 | 2.384216 | 0 | 2.015 | 0 | 1.961 | 0 | 1.935 | 0 | 2.0921 | 0 | 2.0231 | 0 | 2.384216 | 0
477 | 1 | 0 | 1.33 | 0 | 0.69525 | 5.80093 | 0.13 | 2.92 | 4.04 | 2.5 | 1.506065 | 0 | 1.9262 | 0 | 2.383197 | 0 | 2.163109 | 0 | 2.452545 | 0 | 2.46938 | 0 | 2.498151 | 0 | 2.49 | 0 | 2.632545 | 0 | 2.33 | 0 | 2.383197 | 0 | 2.383197 | 0 | 2.383197 | 0 | 2.383197 | 0 | 2.383197 | 0 | 2.383197 | 0 | 1.242 | 1.796 | 1.9 | 0 | 2.1 | 0 | 2 | 0 | 1.8 | 0 | 1.6 | 0 | 1.5 | 0 | 1.5 | 0 | 2.2 | 0 | 2.15 | 0 | 1.95 | 0 | 1.975 | 0 | 2.05 | 0 | 2.217362 | 0 | 2.17 | 0 | 1.233 | 0 | 1.2 | 0 | 2.25 | 0 | 1.988 | 0 | 2.383197 | 0 | 2.015 | 0 | 1.961 | 0 | 1.935 | 0 | 2.0921 | 0 | 2.0231 | 0 | 2.383197 | 0
478 | 1 | 0 | 1.33 | 0 | 0.69855 | 5.81309 | 0.13 | 2.92 | 4.08 | 2.485 | 1.506007 | 0 | 1.9214 | 0 | 2.382177 | 0 | 2.162489 | 0 | 2.451166 | 0 | 2.468037 | 0 | 2.496274 | 0 | 2.49 | 0 | 2.631166 | 0 | 2.329393 | 0 | 2.382177 | 0 | 2.382177 | 0 | 2.382177 | 0 | 2.382177 | 0 | 2.382177 | 0 | 2.382177 | 0 | 1.224842105 | 1.798315789 | 1.9 | 0 | 2.1 | 0 | 2 | 0 | 1.8 | 0 | 1.6 | 0 | 1.5 | 0 | 1.5 | 0 | 2.2 | 0 | 2.15 | 0 | 1.95 | 0 | 1.975 | 0 | 2.05 | 0 | 2.216386 | 0 | 2.17 | 0 | 1.233 | 0 | 1.2 | 0 | 2.25 | 0 | 1.988 | 0 | 2.382177 | 0 | 2.015 | 0 | 1.961 | 0 | 1.935 | 0 | 2.0921 | 0 | 2.0231 | 0 | 2.382177 | 0
479 | 1 | 0 | 1.33 | 0 | 0.70185 | 5.82524 | 0.13 | 2.92 | 4.12 | 2.47 | 1.505949 | 0 | 1.9198 | 0 | 2.381159 | 0 | 2.161872 | 0 | 2.45 | 0 | 2.466694 | 0 | 2.494398 | 0 | 2.489794 | 0 | 2.63 | 0 | 2.327523 | 0 | 2.381159 | 0 | 2.381159 | 0 | 2.381159 | 0 | 2.381159 | 0 | 2.381159 | 0 | 2.381159 | 0 | 1.207684211 | 1.800631579 | 1.9 | 0 | 2.1 | 0 | 2 | 0 | 1.8 | 0 | 1.6 | 0 | 1.5 | 0 | 1.5 | 0 | 2.2 | 0 | 2.15 | 0 | 1.95 | 0 | 1.975 | 0 | 2.05 | 0 | 2.215419 | 0 | 2.17 | 0 | 1.233 | 0 | 1.2 | 0 | 2.25 | 0 | 1.988 | 0 | 2.381159 | 0 | 2.015 | 0 | 1.961 | 0 | 1.935 | 0 | 2.0921 | 0 | 2.0231 | 0 | 2.381159 | 0
480 | 1 | 0 | 1.33 | 0 | 0.70514 | 5.83739 | 0.13 | 2.92 | 4.12 | 2.46 | 1.505893 | 0 | 1.9188 | 0 | 2.380149 | 0 | 2.161263 | 0 | 2.45 | 0 | 2.465351 | 0 | 2.492521 | 0 | 2.488458 | 0 | 2.63 | 0 | 2.325652 | 0 | 2.380149 | 0 | 2.380149 | 0 | 2.380149 | 0 | 2.380149 | 0 | 2.380149 | 0 | 2.380149 | 0 | 1.190526316 | 1.802947368 | 1.9 | 0 | 2.1 | 0 | 2 | 0 | 1.8 | 0 | 1.6 | 0 | 1.5 | 0 | 1.5 | 0 | 2.2 | 0 | 2.15 | 0 | 1.95 | 0 | 1.975 | 0 | 2.05 | 0 | 2.214461 | 0 | 2.17 | 0 | 1.233 | 0 | 1.2 | 0 | 2.25 | 0 | 1.988 | 0 | 2.380149 | 0 | 2.015 | 0 | 1.961 | 0 | 1.935 | 0 | 2.0921 | 0 | 2.0231 | 0 | 2.380149 | 0
481 | 1 | 0 | 1.33 | 0 | 0.70844 | 5.84955 | 0.13 | 2.92 | 4.12 | 2.45 | 1.505837 | 0 | 1.9146 | 0 | 2.379139 | 0 | 2.160658 | 0 | 2.45 | 0 | 2.464008 | 0 | 2.490644 | 0 | 2.487121 | 0 | 2.63 | 0 | 2.323782 | 0 | 2.379139 | 0 | 2.379139 | 0 | 2.379139 | 0 | 2.379139 | 0 | 2.379139 | 0 | 2.379139 | 0 | 1.173368421 | 1.805263158 | 1.9 | 0 | 2.1 | 0 | 2 | 0 | 1.8 | 0 | 1.6 | 0 | 1.5 | 0 | 1.5 | 0 | 2.2 | 0 | 2.15 | 0 | 1.95 | 0 | 1.975 | 0 | 2.05 | 0 | 2.213512 | 0 | 2.17 | 0 | 1.233 | 0 | 1.2 | 0 | 2.25 | 0 | 1.988 | 0 | 2.379139 | 0 | 2.015 | 0 | 1.961 | 0 | 1.935 | 0 | 2.0921 | 0 | 2.0231 | 0 | 2.379139 | 0
482 | 1 | 0 | 1.33 | 0 | 0.71173 | 5.8617 | 0.13 | 2.92 | 4.12 | 2.4367 | 1.505782 | 0 | 1.9122 | 0 | 2.378133 | 0 | 2.160057 | 0 | 2.45 | 0 | 2.462665 | 0 | 2.4891 | 0 | 2.485785 | 0 | 2.63 | 0 | 2.321912 | 0 | 2.378133 | 0 | 2.378133 | 0 | 2.378133 | 0 | 2.378133 | 0 | 2.378133 | 0 | 2.378133 | 0 | 1.156210526 | 1.807578947 | 1.9 | 0 | 2.1 | 0 | 2 | 0 | 1.8 | 0 | 1.6 | 0 | 1.5 | 0 | 1.5 | 0 | 2.2 | 0 | 2.15 | 0 | 1.95 | 0 | 1.975 | 0 | 2.05 | 0 | 2.212573 | 0 | 2.17 | 0 | 1.233 | 0 | 1.2 | 0 | 2.25 | 0 | 1.988 | 0 | 2.378133 | 0 | 2.015 | 0 | 1.961 | 0 | 1.935 | 0 | 2.0921 | 0 | 2.0231 | 0 | 2.378133 | 0
483 | 1 | 0 | 1.33 | 0 | 0.71503 | 5.87385 | 0.13 | 2.92 | 4.12 | 2.4233 | 1.505727 | 0 | 1.9115 | 0 | 2.377171 | 0 | 2.159463 | 0 | 2.45 | 0 | 2.461322 | 0 | 2.487728 | 0 | 2.484448 | 0 | 2.63 | 0 | 2.320042 | 0 | 2.377171 | 0 | 2.377171 | 0 | 2.377171 | 0 | 2.377171 | 0 | 2.377171 | 0 | 2.377171 | 0 | 1.139052632 | 1.809894737 | 1.9 | 0 | 2.1 | 0 | 2 | 0 | 1.8 | 0 | 1.6 | 0 | 1.5 | 0 | 1.5 | 0 | 2.2 | 0 | 2.15 | 0 | 1.95 | 0 | 1.975 | 0 | 2.05 | 0 | 2.211642 | 0 | 2.17 | 0 | 1.233 | 0 | 1.2 | 0 | 2.25 | 0 | 1.988 | 0 | 2.377171 | 0 | 2.015 | 0 | 1.961 | 0 | 1.935 | 0 | 2.0921 | 0 | 2.0231 | 0 | 2.377171 | 0
484 | 1 | 0 | 1.33 | 0 | 0.71833 | 5.88601 | 0.13 | 2.92 | 4.12 | 2.41 | 1.505673 | 0 | 1.9122 | 0 | 2.37621 | 0 | 2.158872 | 0 | 2.45 | 0 | 2.45998 | 0 | 2.486357 | 0 | 2.483112 | 0 | 2.63 | 0 | 2.32 | 0 | 2.37621 | 0 | 2.37621 | 0 | 2.37621 | 0 | 2.37621 | 0 | 2.37621 | 0 | 2.37621 | 0 | 1.121894737 | 1.812210526 | 1.9 | 0 | 2.1 | 0 | 2 | 0 | 1.8 | 0 | 1.6 | 0 | 1.5 | 0 | 1.5 | 0 | 2.2 | 0 | 2.15 | 0 | 1.95 | 0 | 1.975 | 0 | 2.05 | 0 | 2.210719 | 0 | 2.17 | 0 | 1.233 | 0 | 1.2 | 0 | 2.25 | 0 | 1.988 | 0 | 2.37621 | 0 | 2.015 | 0 | 1.961 | 0 | 1.935 | 0 | 2.0921 | 0 | 2.0231 | 0 | 2.37621 | 0
485 | 1 | 0 | 1.33 | 0 | 0.72162 | 5.89816 | 0.13 | 2.92 | 4.16 | 2.41 | 1.505619 | 0 | 1.9117 | 0 | 2.375248 | 0 | 2.158286 | 0 | 2.45 | 0 | 2.458678 | 0 | 2.484986 | 0 | 2.481775 | 0 | 2.63 | 0 | 2.32 | 0 | 2.375248 | 0 | 2.375248 | 0 | 2.375248 | 0 | 2.375248 | 0 | 2.375248 | 0 | 2.375248 | 0 | 1.104736842 | 1.814526316 | 1.9 | 0 | 2.1 | 0 | 2 | 0 | 1.8 | 0 | 1.6 | 0 | 1.5 | 0 | 1.5 | 0 | 2.2 | 0 | 2.15 | 0 | 1.95 | 0 | 1.975 | 0 | 2.05 | 0 | 2.209805 | 0 | 2.17 | 0 | 1.233 | 0 | 1.2 | 0 | 2.25 | 0 | 1.988 | 0 | 2.375248 | 0 | 2.015 | 0 | 1.961 | 0 | 1.935 | 0 | 2.0921 | 0 | 2.0231 | 0 | 2.375248 | 0
486 | 1 | 0 | 1.33 | 0 | 0.72492 | 5.91031 | 0.13 | 2.92 | 4.2 | 2.41 | 1.505565 | 0 | 1.909 | 0 | 2.374328 | 0 | 2.157705 | 0 | 2.45 | 0 | 2.457376 | 0 | 2.483615 | 0 | 2.480439 | 0 | 2.63 | 0 | 2.32 | 0 | 2.374328 | 0 | 2.374328 | 0 | 2.374328 | 0 | 2.374328 | 0 | 2.374328 | 0 | 2.374328 | 0 | 1.087578947 | 1.816842105 | 1.9 | 0 | 2.1 | 0 | 2 | 0 | 1.8 | 0 | 1.6 | 0 | 1.5 | 0 | 1.5 | 0 | 2.2 | 0 | 2.15 | 0 | 1.95 | 0 | 1.975 | 0 | 2.05 | 0 | 2.2089 | 0 | 2.17 | 0 | 1.233 | 0 | 1.2 | 0 | 2.25 | 0 | 1.988 | 0 | 2.374328 | 0 | 2.015 | 0 | 1.961 | 0 | 1.935 | 0 | 2.0921 | 0 | 2.0231 | 0 | 2.374328 | 0
487 | 1 | 0 | 1.33 | 0 | 0.72821 | 5.92246 | 0.13 | 2.92 | 4.2 | 2.385 | 1.505513 | 0 | 1.9058 | 0 | 2.37341 | 0 | 2.157128 | 0 | 2.44913 | 0 | 2.456075 | 0 | 2.482244 | 0 | 2.47913 | 0 | 2.62913 | 0 | 2.32 | 0 | 2.37341 | 0 | 2.37341 | 0 | 2.37341 | 0 | 2.37341 | 0 | 2.37341 | 0 | 2.37341 | 0 | 1.070421053 | 1.819157895 | 1.9 | 0 | 2.1 | 0 | 2 | 0 | 1.8 | 0 | 1.6 | 0 | 1.5 | 0 | 1.5 | 0 | 2.2 | 0 | 2.15 | 0 | 1.95 | 0 | 1.975 | 0 | 2.05 | 0 | 2.208002 | 0 | 2.17 | 0 | 1.233 | 0 | 1.2 | 0 | 2.25 | 0 | 1.988 | 0 | 2.37341 | 0 | 2.015 | 0 | 1.961 | 0 | 1.935 | 0 | 2.0921 | 0 | 2.0231 | 0 | 2.37341 | 0
488 | 1 | 0 | 1.33 | 0 | 0.73151 | 5.93462 | 0.13 | 2.92 | 4.2 | 2.36 | 1.505461 | 0 | 1.9026 | 0 | 2.372493 | 0 | 2.156557 | 0 | 2.447834 | 0 | 2.454773 | 0 | 2.480873 | 0 | 2.477834 | 0 | 2.627834 | 0 | 2.32 | 0 | 2.372493 | 0 | 2.372493 | 0 | 2.372493 | 0 | 2.372493 | 0 | 2.372493 | 0 | 2.372493 | 0 | 1.053263158 | 1.821473684 | 1.9 | 0 | 2.1 | 0 | 2 | 0 | 1.8 | 0 | 1.6 | 0 | 1.5 | 0 | 1.5 | 0 | 2.2 | 0 | 2.15 | 0 | 1.95 | 0 | 1.975 | 0 | 2.05 | 0 | 2.207113 | 0 | 2.17 | 0 | 1.233 | 0 | 1.2 | 0 | 2.25 | 0 | 1.988 | 0 | 2.372493 | 0 | 2.015 | 0 | 1.961 | 0 | 1.935 | 0 | 2.0921 | 0 | 2.0231 | 0 | 2.372493 | 0
489 | 1 | 0 | 1.33 | 0 | 0.73481 | 5.94677 | 0.13 | 2.92 | 4.2 | 2.345 | 1.505409 | 0 | 1.8999 | 0 | 2.371584 | 0 | 2.15599 | 0 | 2.446539 | 0 | 2.453471 | 0 | 2.48 | 0 | 2.476539 | 0 | 2.626539 | 0 | 2.32 | 0 | 2.371584 | 0 | 2.371584 | 0 | 2.371584 | 0 | 2.371584 | 0 | 2.371584 | 0 | 2.371584 | 0 | 1.036105263 | 1.823789474 | 1.9 | 0 | 2.1 | 0 | 2 | 0 | 1.8 | 0 | 1.6 | 0 | 1.5 | 0 | 1.5 | 0 | 2.2 | 0 | 2.15 | 0 | 1.95 | 0 | 1.975 | 0 | 2.05 | 0 | 2.206232 | 0 | 2.17 | 0 | 1.233 | 0 | 1.2 | 0 | 2.25 | 0 | 1.988 | 0 | 2.371584 | 0 | 2.015 | 0 | 1.961 | 0 | 1.935 | 0 | 2.0921 | 0 | 2.0231 | 0 | 2.371584 | 0
490 | 1 | 0 | 1.33 | 0 | 0.7381 | 5.95892 | 0.13 | 2.92 | 4.2 | 2.33 | 1.505357 | 0 | 1.8991 | 0 | 2.370678 | 0 | 2.155427 | 0 | 2.445243 | 0 | 2.452169 | 0 | 2.48 | 0 | 2.475243 | 0 | 2.625243 | 0 | 2.32 | 0 | 2.370678 | 0 | 2.370678 | 0 | 2.370678 | 0 | 2.370678 | 0 | 2.370678 | 0 | 2.370678 | 0 | 1.018947368 | 1.826105263 | 1.9 | 0 | 2.1 | 0 | 2 | 0 | 1.8 | 0 | 1.6 | 0 | 1.5 | 0 | 1.5 | 0 | 2.2 | 0 | 2.15 | 0 | 1.95 | 0 | 1.975 | 0 | 2.05 | 0 | 2.205359 | 0 | 2.17 | 0 | 1.233 | 0 | 1.2 | 0 | 2.25 | 0 | 1.988 | 0 | 2.370678 | 0 | 2.015 | 0 | 1.961 | 0 | 1.935 | 0 | 2.0921 | 0 | 2.0231 | 0 | 2.370678 | 0
491 | 1 | 0 | 1.33 | 0 | 0.7414 | 5.97108 | 0.13 | 2.92 | 4.2 | 2.32 | 1.505307 | 0 | 1.8996 | 0 | 2.369772 | 0 | 2.15487 | 0 | 2.443948 | 0 | 2.450868 | 0 | 2.48 | 0 | 2.473948 | 0 | 2.623948 | 0 | 2.319126 | 0 | 2.369772 | 0 | 2.369772 | 0 | 2.369772 | 0 | 2.369772 | 0 | 2.369772 | 0 | 2.369772 | 0 | 1.001789474 | 1.828421053 | 1.9 | 0 | 2.1 | 0 | 2 | 0 | 1.8 | 0 | 1.6 | 0 | 1.5 | 0 | 1.5 | 0 | 2.2 | 0 | 2.15 | 0 | 1.95 | 0 | 1.975 | 0 | 2.05 | 0 | 2.204494 | 0 | 2.17 | 0 | 1.233 | 0 | 1.2 | 0 | 2.25 | 0 | 1.988 | 0 | 2.369772 | 0 | 2.015 | 0 | 1.961 | 0 | 1.935 | 0 | 2.0921 | 0 | 2.0231 | 0 | 2.369772 | 0
492 | 1 | 0 | 1.33 | 0 | 0.7447 | 5.98323 | 0.13 | 2.92 | 4.2 | 2.31 | 1.505257 | 0 | 1.8989 | 0 | 2.368872 | 0 | 2.154316 | 0 | 2.442653 | 0 | 2.45 | 0 | 2.48 | 0 | 2.472653 | 0 | 2.622653 | 0 | 2.317801 | 0 | 2.368872 | 0 | 2.368872 | 0 | 2.368872 | 0 | 2.368872 | 0 | 2.368872 | 0 | 2.368872 | 0 | 0.984631579 | 1.830736842 | 1.9 | 0 | 2.1 | 0 | 2 | 0 | 1.8 | 0 | 1.6 | 0 | 1.5 | 0 | 1.5 | 0 | 2.2 | 0 | 2.15 | 0 | 1.95 | 0 | 1.975 | 0 | 2.05 | 0 | 2.203636 | 0 | 2.17 | 0 | 1.233 | 0 | 1.2 | 0 | 2.25 | 0 | 1.988 | 0 | 2.368872 | 0 | 2.015 | 0 | 1.961 | 0 | 1.935 | 0 | 2.0921 | 0 | 2.0231 | 0 | 2.368872 | 0
493 | 1 | 0 | 1.33 | 0 | 0.74799 | 5.99538 | 0.13 | 2.92 | 4.2 | 2.3 | 1.505207 | 0 | 1.8971 | 0 | 2.367977 | 0 | 2.153767 | 0 | 2.441357 | 0 | 2.45 | 0 | 2.48 | 0 | 2.471357 | 0 | 2.621357 | 0 | 2.316475 | 0 | 2.367977 | 0 | 2.367977 | 0 | 2.367977 | 0 | 2.367977 | 0 | 2.367977 | 0 | 2.367977 | 0 | 0.967473684 | 1.833052632 | 1.9 | 0 | 2.1 | 0 | 2 | 0 | 1.8 | 0 | 1.6 | 0 | 1.5 | 0 | 1.5 | 0 | 2.2 | 0 | 2.15 | 0 | 1.95 | 0 | 1.975 | 0 | 2.05 | 0 | 2.202787 | 0 | 2.17 | 0 | 1.233 | 0 | 1.2 | 0 | 2.25 | 0 | 1.988 | 0 | 2.367977 | 0 | 2.015 | 0 | 1.961 | 0 | 1.935 | 0 | 2.0921 | 0 | 2.0231 | 0 | 2.367977 | 0
494 | 1 | 0 | 1.33 | 0 | 0.75129 | 6.00753 | 0.13 | 2.92 | 4.225 | 2.28 | 1.505159 | 0 | 1.8935 | 0 | 2.367082 | 0 | 2.153223 | 0 | 2.440062 | 0 | 2.45 | 0 | 2.48 | 0 | 2.470062 | 0 | 2.620062 | 0 | 2.315149 | 0 | 2.367082 | 0 | 2.367082 | 0 | 2.367082 | 0 | 2.367082 | 0 | 2.367082 | 0 | 2.367082 | 0 | 0.950315789 | 1.835368421 | 1.9 | 0 | 2.1 | 0 | 2 | 0 | 1.8 | 0 | 1.6 | 0 | 1.5 | 0 | 1.5 | 0 | 2.2 | 0 | 2.15 | 0 | 1.95 | 0 | 1.975 | 0 | 2.05 | 0 | 2.201944 | 0 | 2.17 | 0 | 1.233 | 0 | 1.2 | 0 | 2.25 | 0 | 1.988 | 0 | 2.367082 | 0 | 2.015 | 0 | 1.961 | 0 | 1.935 | 0 | 2.0921 | 0 | 2.0231 | 0 | 2.367082 | 0
495 | 1 | 0 | 1.33 | 0 | 0.75458 | 6.01969 | 0.13 | 2.92 | 4.25 | 2.26 | 1.50511 | 0 | 1.8912 | 0 | 2.366201 | 0 | 2.152682 | 0 | 2.44 | 0 | 2.45 | 0 | 2.48 | 0 | 2.47 | 0 | 2.618805 | 0 | 2.313824 | 0 | 2.366201 | 0 | 2.366201 | 0 | 2.366201 | 0 | 2.366201 | 0 | 2.366201 | 0 | 2.366201 | 0 | 0.933157895 | 1.837684211 | 1.9 | 0 | 2.1 | 0 | 2 | 0 | 1.8 | 0 | 1.6 | 0 | 1.5 | 0 | 1.5 | 0 | 2.2 | 0 | 2.15 | 0 | 1.95 | 0 | 1.975 | 0 | 2.05 | 0 | 2.201109 | 0 | 2.17 | 0 | 1.233 | 0 | 1.2 | 0 | 2.25 | 0 | 1.988 | 0 | 2.366201 | 0 | 2.015 | 0 | 1.961 | 0 | 1.935 | 0 | 2.0921 | 0 | 2.0231 | 0 | 2.366201 | 0
496 | 1 | 0 | 1.33 | 0 | 0.75788 | 6.03184 | 0.13 | 2.92 | 4.265 | 2.255 | 1.505062 | 0 | 1.8894 | 0 | 2.365348 | 0 | 2.152146 | 0 | 2.44 | 0 | 2.45 | 0 | 2.48 | 0 | 2.47 | 0 | 2.61755 | 0 | 2.312498 | 0 | 2.365348 | 0 | 2.365348 | 0 | 2.365348 | 0 | 2.365348 | 0 | 2.365348 | 0 | 2.365348 | 0 | 0.916 | 1.84 | 1.9 | 0 | 2.1 | 0 | 2 | 0 | 1.8 | 0 | 1.6 | 0 | 1.5 | 0 | 1.5 | 0 | 2.2 | 0 | 2.15 | 0 | 1.95 | 0 | 1.975 | 0 | 2.05 | 0 | 2.200282 | 0 | 2.17 | 0 | 1.233 | 0 | 1.2 | 0 | 2.25 | 0 | 1.988 | 0 | 2.365348 | 0 | 2.015 | 0 | 1.961 | 0 | 1.935 | 0 | 2.0921 | 0 | 2.0231 | 0 | 2.365348 | 0
497 | 1 | 0 | 1.33 | 0 | 0.76118 | 6.04399 | 0.13 | 2.92 | 4.28 | 2.25 | 1.505014 | 0 | 1.8875 | 0 | 2.364494 | 0 | 2.151614 | 0 | 2.44 | 0 | 2.45 | 0 | 2.478909 | 0 | 2.47 | 0 | 2.616295 | 0 | 2.311173 | 0 | 2.364494 | 0 | 2.364494 | 0 | 2.364494 | 0 | 2.364494 | 0 | 2.364494 | 0 | 2.364494 | 0 | 0.901333333 | 1.853333333 | 1.9 | 0 | 2.1 | 0 | 2 | 0 | 1.8 | 0 | 1.6 | 0 | 1.5 | 0 | 1.5 | 0 | 2.2 | 0 | 2.15 | 0 | 1.95 | 0 | 1.975 | 0 | 2.05 | 0 | 2.199461 | 0 | 2.17 | 0 | 1.233 | 0 | 1.2 | 0 | 2.25 | 0 | 1.988 | 0 | 2.364494 | 0 | 2.015 | 0 | 1.961 | 0 | 1.935 | 0 | 2.0921 | 0 | 2.0231 | 0 | 2.364494 | 0
498 | 1 | 0 | 1.33 | 0 | 0.76447 | 6.05615 | 0.13 | 2.92 | 4.28 | 2.23 | 1.504967 | 0 | 1.8866 | 0 | 2.363641 | 0 | 2.151086 | 0 | 2.44 | 0 | 2.45 | 0 | 2.477619 | 0 | 2.47 | 0 | 2.61504 | 0 | 2.31 | 0 | 2.363641 | 0 | 2.363641 | 0 | 2.363641 | 0 | 2.363641 | 0 | 2.363641 | 0 | 2.363641 | 0 | 0.886666667 | 1.866666667 | 1.9 | 0 | 2.1 | 0 | 2 | 0 | 1.8 | 0 | 1.6 | 0 | 1.5 | 0 | 1.5 | 0 | 2.2 | 0 | 2.15 | 0 | 1.95 | 0 | 1.975 | 0 | 2.05 | 0 | 2.198648 | 0 | 2.17 | 0 | 1.233 | 0 | 1.2 | 0 | 2.25 | 0 | 1.988 | 0 | 2.363641 | 0 | 2.015 | 0 | 1.961 | 0 | 1.935 | 0 | 2.0921 | 0 | 2.0231 | 0 | 2.363641 | 0
499 | 1 | 0 | 1.33 | 0 | 0.76777 | 6.0683 | 0.13 | 2.92 | 4.28 | 2.21 | 1.504921 | 0 | 1.8862 | 0 | 2.3628 | 0 | 2.150563 | 0 | 2.44 | 0 | 2.45 | 0 | 2.476329 | 0 | 2.47 | 0 | 2.613785 | 0 | 2.31 | 0 | 2.3628 | 0 | 2.3628 | 0 | 2.3628 | 0 | 2.3628 | 0 | 2.3628 | 0 | 2.3628 | 0 | 0.872 | 1.88 | 1.9 | 0 | 2.1 | 0 | 2 | 0 | 1.8 | 0 | 1.6 | 0 | 1.5 | 0 | 1.5 | 0 | 2.2 | 0 | 2.15 | 0 | 1.95 | 0 | 1.975 | 0 | 2.05 | 0 | 2.197842 | 0 | 2.17 | 0 | 1.233 | 0 | 1.2 | 0 | 2.25 | 0 | 1.988 | 0 | 2.3628 | 0 | 2.015 | 0 | 1.961 | 0 | 1.935 | 0 | 2.0921 | 0 | 2.0231 | 0 | 2.3628 | 0
500 | 1 | 0 | 1.33 | 0 | 0.77106 | 6.08045 | 0.13 | 2.92 | 4.28 | 2.1967 | 1.504875 | 0 | 1.8839 | 0 | 2.361959 | 0 | 2.150044 | 0 | 2.44 | 0 | 2.449508 | 0 | 2.475039 | 0 | 2.47 | 0 | 2.61253 | 0 | 2.31 | 0 | 2.361959 | 0 | 2.361959 | 0 | 2.361959 | 0 | 2.361959 | 0 | 2.361959 | 0 | 2.361959 | 0 | 0.857333333 | 1.893333333 | 1.9 | 0 | 2.1 | 0 | 2 | 0 | 1.8 | 0 | 1.6 | 0 | 1.5 | 0 | 1.5 | 0 | 2.2 | 0 | 2.15 | 0 | 1.95 | 0 | 1.975 | 0 | 2.05 | 0 | 2.197043 | 0 | 2.17 | 0 | 1.233 | 0 | 1.2 | 0 | 2.25 | 0 | 1.988 | 0 | 2.361959 | 0 | 2.015 | 0 | 1.961 | 0 | 1.935 | 0 | 2.0921 | 0 | 2.0231 | 0 | 2.361959 | 0
501 | 1 | 0 | 1.33 | 0 | 0.77436 | 6.0926 | 0.13 | 2.92 | 4.28 | 2.1833 | 1.504829 | 0 | 1.8833 | 0 | 2.361119 | 0 | 2.149528 | 0 | 2.44 | 0 | 2.448287 | 0 | 2.473749 | 0 | 2.47 | 0 | 2.611275 | 0 | 2.31 | 0 | 2.361119 | 0 | 2.361119 | 0 | 2.361119 | 0 | 2.361119 | 0 | 2.361119 | 0 | 2.361119 | 0 | 0.842666667 | 1.906666667 | 1.9 | 0 | 2.1 | 0 | 2 | 0 | 1.8 | 0 | 1.6 | 0 | 1.5 | 0 | 1.5 | 0 | 2.2 | 0 | 2.15 | 0 | 1.95 | 0 | 1.975 | 0 | 2.05 | 0 | 2.196251 | 0 | 2.17 | 0 | 1.233 | 0 | 1.2 | 0 | 2.25 | 0 | 1.988 | 0 | 2.361119 | 0 | 2.015 | 0 | 1.961 | 0 | 1.935 | 0 | 2.0921 | 0 | 2.0231 | 0 | 2.361119 | 0
502 | 1 | 0 | 1.33 | 0 | 0.77766 | 6.10476 | 0.13 | 2.92 | 4.28 | 2.17 | 1.504785 | 0 | 1.8853 | 0 | 2.360307 | 0 | 2.149017 | 0 | 2.44 | 0 | 2.447066 | 0 | 2.472459 | 0 | 2.47 | 0 | 2.61002 | 0 | 2.31 | 0 | 2.360307 | 0 | 2.360307 | 0 | 2.360307 | 0 | 2.360307 | 0 | 2.360307 | 0 | 2.360307 | 0 | 0.828 | 1.92 | 1.9 | 0 | 2.1 | 0 | 2 | 0 | 1.8 | 0 | 1.6 | 0 | 1.5 | 0 | 1.5 | 0 | 2.2 | 0 | 2.15 | 0 | 1.95 | 0 | 1.975 | 0 | 2.05 | 0 | 2.195466 | 0 | 2.17 | 0 | 1.233 | 0 | 1.2 | 0 | 2.25 | 0 | 1.988 | 0 | 2.360307 | 0 | 2.015 | 0 | 1.961 | 0 | 1.935 | 0 | 2.0921 | 0 | 2.0231 | 0 | 2.360307 | 0
503 | 1 | 0 | 1.33 | 0 | 0.78095 | 6.11691 | 0.13 | 2.92 | 4.28 | 2.155 | 1.50474 | 0 | 1.8833 | 0 | 2.359506 | 0 | 2.148509 | 0 | 2.438804 | 0 | 2.445845 | 0 | 2.471169 | 0 | 2.468804 | 0 | 2.61 | 0 | 2.31 | 0 | 2.359506 | 0 | 2.359506 | 0 | 2.359506 | 0 | 2.359506 | 0 | 2.359506 | 0 | 2.359506 | 0 | 0.813333333 | 1.933333333 | 1.9 | 0 | 2.1 | 0 | 2 | 0 | 1.8 | 0 | 1.6 | 0 | 1.5 | 0 | 1.5 | 0 | 2.2 | 0 | 2.15 | 0 | 1.95 | 0 | 1.975 | 0 | 2.05 | 0 | 2.194687 | 0 | 2.17 | 0 | 1.233 | 0 | 1.2 | 0 | 2.25 | 0 | 1.988 | 0 | 2.359506 | 0 | 2.015 | 0 | 1.961 | 0 | 1.935 | 0 | 2.0921 | 0 | 2.0231 | 0 | 2.359506 | 0
504 | 1 | 0 | 1.33 | 0 | 0.78425 | 6.12906 | 0.13 | 2.92 | 4.28 | 2.14 | 1.504696 | 0 | 1.8807 | 0 | 2.358705 | 0 | 2.148006 | 0 | 2.437589 | 0 | 2.444624 | 0 | 2.469883 | 0 | 2.467589 | 0 | 2.61 | 0 | 2.31 | 0 | 2.358705 | 0 | 2.358705 | 0 | 2.358705 | 0 | 2.358705 | 0 | 2.358705 | 0 | 2.358705 | 0 | 0.798666667 | 1.946666667 | 1.9 | 0 | 2.1 | 0 | 2 | 0 | 1.8 | 0 | 1.6 | 0 | 1.5 | 0 | 1.5 | 0 | 2.2 | 0 | 2.15 | 0 | 1.95 | 0 | 1.975 | 0 | 2.05 | 0 | 2.193915 | 0 | 2.17 | 0 | 1.233 | 0 | 1.2 | 0 | 2.25 | 0 | 1.988 | 0 | 2.358705 | 0 | 2.015 | 0 | 1.961 | 0 | 1.935 | 0 | 2.0921 | 0 | 2.0231 | 0 | 2.358705 | 0
505 | 1 | 0 | 1.33 | 0 | 0.78755 | 6.14122 | 0.13 | 2.92 | 4.32 | 2.135 | 1.504653 | 0 | 1.879 | 0 | 2.357908 | 0 | 2.147507 | 0 | 2.436374 | 0 | 2.443403 | 0 | 2.468633 | 0 | 2.466374 | 0 | 2.61 | 0 | 2.31 | 0 | 2.357908 | 0 | 2.357908 | 0 | 2.357908 | 0 | 2.357908 | 0 | 2.357908 | 0 | 2.357908 | 0 | 0.784 | 1.96 | 1.9 | 0 | 2.1 | 0 | 2 | 0 | 1.8 | 0 | 1.6 | 0 | 1.5 | 0 | 1.5 | 0 | 2.2 | 0 | 2.15 | 0 | 1.95 | 0 | 1.975 | 0 | 2.05 | 0 | 2.193149 | 0 | 2.17 | 0 | 1.233 | 0 | 1.2 | 0 | 2.25 | 0 | 1.988 | 0 | 2.357908 | 0 | 2.015 | 0 | 1.961 | 0 | 1.935 | 0 | 2.0921 | 0 | 2.0231 | 0 | 2.357908 | 0
506 | 1 | 0 | 1.33 | 0 | 0.79084 | 6.15337 | 0.13 | 2.92 | 4.36 | 2.13 | 1.504609 | 0 | 1.8778 | 0 | 2.357118 | 0 | 2.147011 | 0 | 2.435159 | 0 | 2.442182 | 0 | 2.467382 | 0 | 2.465159 | 0 | 2.61 | 0 | 2.309581 | 0 | 2.357118 | 0 | 2.357118 | 0 | 2.357118 | 0 | 2.357118 | 0 | 2.357118 | 0 | 2.357118 | 0 | 0.769333333 | 1.973333333 | 1.9 | 0 | 2.1 | 0 | 2 | 0 | 1.8 | 0 | 1.6 | 0 | 1.5 | 0 | 1.5 | 0 | 2.2 | 0 | 2.15 | 0 | 1.95 | 0 | 1.975 | 0 | 2.05 | 0 | 2.19239 | 0 | 2.17 | 0 | 1.233 | 0 | 1.2 | 0 | 2.25 | 0 | 1.988 | 0 | 2.357118 | 0 | 2.015 | 0 | 1.961 | 0 | 1.935 | 0 | 2.0921 | 0 | 2.0231 | 0 | 2.357118 | 0
507 | 1 | 0 | 1.33 | 0 | 0.79414 | 6.16552 | 0.13 | 2.92 | 4.36 | 2.11 | 1.504566 | 0 | 1.8768 | 0 | 2.356329 | 0 | 2.146521 | 0 | 2.433944 | 0 | 2.440961 | 0 | 2.466132 | 0 | 2.463944 | 0 | 2.61 | 0 | 2.308336 | 0 | 2.356329 | 0 | 2.356329 | 0 | 2.356329 | 0 | 2.356329 | 0 | 2.356329 | 0 | 2.356329 | 0 | 0.754666667 | 1.986666667 | 1.9 | 0 | 2.1 | 0 | 2 | 0 | 1.8 | 0 | 1.6 | 0 | 1.5 | 0 | 1.5 | 0 | 2.2 | 0 | 2.15 | 0 | 1.95 | 0 | 1.975 | 0 | 2.05 | 0 | 2.191637 | 0 | 2.17 | 0 | 1.233 | 0 | 1.2 | 0 | 2.25 | 0 | 1.988 | 0 | 2.356329 | 0 | 2.015 | 0 | 1.961 | 0 | 1.935 | 0 | 2.0921 | 0 | 2.0231 | 0 | 2.356329 | 0
508 | 1 | 0 | 1.33 | 0 | 0.79743 | 6.17767 | 0.13 | 2.92 | 4.36 | 2.09 | 1.504524 | 0 | 1.8726 | 0 | 2.355539 | 0 | 2.146032 | 0 | 2.432729 | 0 | 2.439748 | 0 | 2.464882 | 0 | 2.462729 | 0 | 2.61 | 0 | 2.30709 | 0 | 2.355539 | 0 | 2.355539 | 0 | 2.355539 | 0 | 2.355539 | 0 | 2.355539 | 0 | 2.355539 | 0 | 0.74 | 2 | 1.9 | 0 | 2.1 | 0 | 2 | 0 | 1.8 | 0 | 1.6 | 0 | 1.5 | 0 | 1.5 | 0 | 2.2 | 0 | 2.15 | 0 | 1.95 | 0 | 1.975 | 0 | 2.05 | 0 | 2.190891 | 0 | 2.17 | 0 | 1.233 | 0 | 1.2 | 0 | 2.25 | 0 | 1.988 | 0 | 2.355539 | 0 | 2.015 | 0 | 1.961 | 0 | 1.935 | 0 | 2.0921 | 0 | 2.0231 | 0 | 2.355539 | 0
509 | 1 | 0 | 1.33 | 0 | 0.80073 | 6.18983 | 0.13 | 2.92 | 4.36 | 2.0833 | 1.504482 | 0 | 1.871 | 0 | 2.354761 | 0 | 2.145549 | 0 | 2.431514 | 0 | 2.438567 | 0 | 2.463632 | 0 | 2.461514 | 0 | 2.61 | 0 | 2.305844 | 0 | 2.354761 | 0 | 2.354761 | 0 | 2.354761 | 0 | 2.354761 | 0 | 2.354761 | 0 | 2.354761 | 0 | 0.725333333 | 2.013333333 | 1.9 | 0 | 2.1 | 0 | 2 | 0 | 1.8 | 0 | 1.6 | 0 | 1.5 | 0 | 1.5 | 0 | 2.2 | 0 | 2.15 | 0 | 1.95 | 0 | 1.975 | 0 | 2.05 | 0 | 2.190151 | 0 | 2.17 | 0 | 1.233 | 0 | 1.2 | 0 | 2.25 | 0 | 1.988 | 0 | 2.354761 | 0 | 2.015 | 0 | 1.961 | 0 | 1.935 | 0 | 2.0921 | 0 | 2.0231 | 0 | 2.354761 | 0
510 | 1 | 0 | 1.33 | 0 | 0.80403 | 6.20198 | 0.13 | 2.92 | 4.36 | 2.0767 | 1.504441 | 0 | 1.873 | 0 | 2.353983 | 0 | 2.145069 | 0 | 2.430299 | 0 | 2.437385 | 0 | 2.462381 | 0 | 2.460299 | 0 | 2.61 | 0 | 2.304598 | 0 | 2.353983 | 0 | 2.353983 | 0 | 2.353983 | 0 | 2.353983 | 0 | 2.353983 | 0 | 2.353983 | 0 | 0.710666667 | 2.026666667 | 1.9 | 0 | 2.1 | 0 | 2 | 0 | 1.8 | 0 | 1.6 | 0 | 1.5 | 0 | 1.5 | 0 | 2.2 | 0 | 2.15 | 0 | 1.95 | 0 | 1.975 | 0 | 2.05 | 0 | 2.189417 | 0 | 2.17 | 0 | 1.233 | 0 | 1.2 | 0 | 2.25 | 0 | 1.988 | 0 | 2.353983 | 0 | 2.015 | 0 | 1.961 | 0 | 1.935 | 0 | 2.0921 | 0 | 2.0231 | 0 | 2.353983 | 0
511 | 1 | 0 | 1.33 | 0 | 0.80732 | 6.21413 | 0.13 | 2.92 | 4.36 | 2.07 | 1.5044 | 0 | 1.8694 | 0 | 2.353205 | 0 | 2.144592 | 0 | 2.429113 | 0 | 2.436203 | 0 | 2.461131 | 0 | 2.459113 | 0 | 2.609113 | 0 | 2.303352 | 0 | 2.353205 | 0 | 2.353205 | 0 | 2.353205 | 0 | 2.353205 | 0 | 2.353205 | 0 | 2.353205 | 0 | 0.696 | 2.04 | 1.9 | 0 | 2.1 | 0 | 2 | 0 | 1.8 | 0 | 1.6 | 0 | 1.5 | 0 | 1.5 | 0 | 2.2 | 0 | 2.15 | 0 | 1.95 | 0 | 1.975 | 0 | 2.05 | 0 | 2.188689 | 0 | 2.17 | 0 | 1.233 | 0 | 1.2 | 0 | 2.25 | 0 | 1.988 | 0 | 2.353205 | 0 | 2.015 | 0 | 1.961 | 0 | 1.935 | 0 | 2.0921 | 0 | 2.0231 | 0 | 2.353205 | 0
512 | 1 | 0 | 1.33 | 0 | 0.81062 | 6.22629 | 0.13 | 2.92 | 4.36 | 2.055 | 1.504359 | 0 | 1.8655 | 0 | 2.352444 | 0 | 2.14412 | 0 | 2.427937 | 0 | 2.435022 | 0 | 2.46 | 0 | 2.457937 | 0 | 2.607937 | 0 | 2.302106 | 0 | 2.352444 | 0 | 2.352444 | 0 | 2.352444 | 0 | 2.352444 | 0 | 2.352444 | 0 | 2.352444 | 0 | 0.681333333 | 2.053333333 | 1.9 | 0 | 2.1 | 0 | 2 | 0 | 1.8 | 0 | 1.6 | 0 | 1.5 | 0 | 1.5 | 0 | 2.2 | 0 | 2.15 | 0 | 1.95 | 0 | 1.975 | 0 | 2.05 | 0 | 2.187967 | 0 | 2.17 | 0 | 1.233 | 0 | 1.2 | 0 | 2.25 | 0 | 1.988 | 0 | 2.352444 | 0 | 2.015 | 0 | 1.961 | 0 | 1.935 | 0 | 2.0921 | 0 | 2.0231 | 0 | 2.352444 | 0
513 | 1 | 0 | 1.33 | 0 | 0.81391 | 6.23844 | 0.13 | 2.92 | 4.36 | 2.04 | 1.504319 | 0 | 1.8641 | 0 | 2.351704 | 0 | 2.14365 | 0 | 2.426761 | 0 | 2.43384 | 0 | 2.46 | 0 | 2.456761 | 0 | 2.606761 | 0 | 2.30086 | 0 | 2.351704 | 0 | 2.351704 | 0 | 2.351704 | 0 | 2.351704 | 0 | 2.351704 | 0 | 2.351704 | 0 | 0.666666667 | 2.066666667 | 1.9 | 0 | 2.1 | 0 | 2 | 0 | 1.8 | 0 | 1.6 | 0 | 1.5 | 0 | 1.5 | 0 | 2.2 | 0 | 2.15 | 0 | 1.95 | 0 | 1.975 | 0 | 2.05 | 0 | 2.187251 | 0 | 2.17 | 0 | 1.233 | 0 | 1.2 | 0 | 2.25 | 0 | 1.988 | 0 | 2.351704 | 0 | 2.015 | 0 | 1.961 | 0 | 1.935 | 0 | 2.0921 | 0 | 2.0231 | 0 | 2.351704 | 0
514 | 1 | 0 | 1.33 | 0 | 0.81721 | 6.25059 | 0.13 | 2.92 | 4.36 | 2.025 | 1.50428 | 0 | 1.8642 | 0 | 2.350963 | 0 | 2.143184 | 0 | 2.425586 | 0 | 2.432659 | 0 | 2.46 | 0 | 2.455586 | 0 | 2.605586 | 0 | 2.3 | 0 | 2.350963 | 0 | 2.350963 | 0 | 2.350963 | 0 | 2.350963 | 0 | 2.350963 | 0 | 2.350963 | 0 | 0.652 | 2.08 | 1.9 | 0 | 2.1 | 0 | 2 | 0 | 1.8 | 0 | 1.6 | 0 | 1.5 | 0 | 1.5 | 0 | 2.2 | 0 | 2.15 | 0 | 1.95 | 0 | 1.975 | 0 | 2.05 | 0 | 2.18654 | 0 | 2.17 | 0 | 1.233 | 0 | 1.2 | 0 | 2.25 | 0 | 1.988 | 0 | 2.350963 | 0 | 2.015 | 0 | 1.961 | 0 | 1.935 | 0 | 2.0921 | 0 | 2.0231 | 0 | 2.350963 | 0
515 | 1 | 0 | 1.33 | 0 | 0.82051 | 6.26275 | 0.13 | 2.92 | 4.36 | 2.01 | 1.504241 | 0 | 1.865 | 0 | 2.350222 | 0 | 2.142724 | 0 | 2.42441 | 0 | 2.431477 | 0 | 2.46 | 0 | 2.45441 | 0 | 2.60441 | 0 | 2.3 | 0 | 2.350222 | 0 | 2.350222 | 0 | 2.350222 | 0 | 2.350222 | 0 | 2.350222 | 0 | 2.350222 | 0 | 0.637333333 | 2.093333333 | 1.9 | 0 | 2.1 | 0 | 2 | 0 | 1.8 | 0 | 1.6 | 0 | 1.5 | 0 | 1.5 | 0 | 2.2 | 0 | 2.15 | 0 | 1.95 | 0 | 1.975 | 0 | 2.05 | 0 | 2.185836 | 0 | 2.17 | 0 | 1.233 | 0 | 1.2 | 0 | 2.25 | 0 | 1.988 | 0 | 2.350222 | 0 | 2.015 | 0 | 1.961 | 0 | 1.935 | 0 | 2.0921 | 0 | 2.0231 | 0 | 2.350222 | 0
516 | 1 | 0 | 1.33 | 0 | 0.8238 | 6.2749 | 0.13 | 2.92 | 4.3633 | 1.9967 | 1.504202 | 0 | 1.8641 | 0 | 2.349492 | 0 | 2.142265 | 0 | 2.423234 | 0 | 2.430295 | 0 | 2.46 | 0 | 2.453234 | 0 | 2.603234 | 0 | 2.3 | 0 | 2.349492 | 0 | 2.349492 | 0 | 2.349492 | 0 | 2.349492 | 0 | 2.349492 | 0 | 2.349492 | 0 | 0.622666667 | 2.106666667 | 1.9 | 0 | 2.1 | 0 | 2 | 0 | 1.8 | 0 | 1.6 | 0 | 1.5 | 0 | 1.5 | 0 | 2.2 | 0 | 2.15 | 0 | 1.95 | 0 | 1.975 | 0 | 2.05 | 0 | 2.185137 | 0 | 2.17 | 0 | 1.233 | 0 | 1.2 | 0 | 2.25 | 0 | 1.988 | 0 | 2.349492 | 0 | 2.015 | 0 | 1.961 | 0 | 1.935 | 0 | 2.0921 | 0 | 2.0231 | 0 | 2.349492 | 0
517 | 1 | 0 | 1.33 | 0 | 0.82736 | 6.287 | 0.13 | 2.92 | 4.3667 | 1.9833 | 1.504164 | 0 | 1.8634 | 0 | 2.348761 | 0 | 2.14181 | 0 | 2.422058 | 0 | 2.43 | 0 | 2.46 | 0 | 2.452058 | 0 | 2.602058 | 0 | 2.3 | 0 | 2.348761 | 0 | 2.348761 | 0 | 2.348761 | 0 | 2.348761 | 0 | 2.348761 | 0 | 2.348761 | 0 | 0.608 | 2.12 | 1.9 | 0 | 2.1 | 0 | 2 | 0 | 1.8 | 0 | 1.6 | 0 | 1.5 | 0 | 1.5 | 0 | 2.2 | 0 | 2.15 | 0 | 1.95 | 0 | 1.975 | 0 | 2.05 | 0 | 2.184444 | 0 | 2.17 | 0 | 1.233 | 0 | 1.2 | 0 | 2.25 | 0 | 1.988 | 0 | 2.348761 | 0 | 2.015 | 0 | 1.961 | 0 | 1.935 | 0 | 2.0921 | 0 | 2.0231 | 0 | 2.348761 | 0
518 | 1 | 0 | 1.33 | 0 | 0.83145 | 6.29898 | 0.13 | 2.92 | 4.37 | 1.97 | 1.504126 | 0 | 1.8629 | 0 | 2.348031 | 0 | 2.141359 | 0 | 2.420882 | 0 | 2.43 | 0 | 2.46 | 0 | 2.450882 | 0 | 2.600882 | 0 | 2.3 | 0 | 2.348031 | 0 | 2.348031 | 0 | 2.348031 | 0 | 2.348031 | 0 | 2.348031 | 0 | 2.348031 | 0 | 0.598636364 | 2.139090909 | 1.9 | 0 | 2.1 | 0 | 2 | 0 | 1.8 | 0 | 1.6 | 0 | 1.5 | 0 | 1.5 | 0 | 2.2 | 0 | 2.15 | 0 | 1.95 | 0 | 1.975 | 0 | 2.05 | 0 | 2.183757 | 0 | 2.17 | 0 | 1.233 | 0 | 1.2 | 0 | 2.25 | 0 | 1.988 | 0 | 2.348031 | 0 | 2.015 | 0 | 1.961 | 0 | 1.935 | 0 | 2.0921 | 0 | 2.0231 | 0 | 2.348031 | 0
519 | 1 | 0 | 1.33 | 0 | 0.83554 | 6.31097 | 0.13 | 2.92 | 4.385 | 1.965 | 1.504088 | 0 | 1.8602 | 0 | 2.347305 | 0 | 2.140911 | 0 | 2.42 | 0 | 2.43 | 0 | 2.46 | 0 | 2.45 | 0 | 2.599716 | 0 | 2.3 | 0 | 2.347305 | 0 | 2.347305 | 0 | 2.347305 | 0 | 2.347305 | 0 | 2.347305 | 0 | 2.347305 | 0 | 0.589272727 | 2.158181818 | 1.9 | 0 | 2.1 | 0 | 2 | 0 | 1.8 | 0 | 1.6 | 0 | 1.5 | 0 | 1.5 | 0 | 2.2 | 0 | 2.15 | 0 | 1.95 | 0 | 1.975 | 0 | 2.05 | 0 | 2.183075 | 0 | 2.17 | 0 | 1.233 | 0 | 1.2 | 0 | 2.25 | 0 | 1.988 | 0 | 2.347305 | 0 | 2.015 | 0 | 1.961 | 0 | 1.935 | 0 | 2.0921 | 0 | 2.0231 | 0 | 2.347305 | 0
520 | 1 | 0 | 1.33 | 0 | 0.83963 | 6.32295 | 0.13 | 2.92 | 4.4 | 1.96 | 1.504051 | 0 | 1.8577 | 0 | 2.346584 | 0 | 2.140467 | 0 | 2.42 | 0 | 2.43 | 0 | 2.46 | 0 | 2.45 | 0 | 2.598578 | 0 | 2.3 | 0 | 2.346584 | 0 | 2.346584 | 0 | 2.346584 | 0 | 2.346584 | 0 | 2.346584 | 0 | 2.346584 | 0 | 0.579909091 | 2.177272727 | 1.9 | 0 | 2.1 | 0 | 2 | 0 | 1.8 | 0 | 1.6 | 0 | 1.5 | 0 | 1.5 | 0 | 2.2 | 0 | 2.15 | 0 | 1.95 | 0 | 1.975 | 0 | 2.05 | 0 | 2.182399 | 0 | 2.17 | 0 | 1.233 | 0 | 1.2 | 0 | 2.25 | 0 | 1.988 | 0 | 2.346584 | 0 | 2.015 | 0 | 1.961 | 0 | 1.935 | 0 | 2.0921 | 0 | 2.0231 | 0 | 2.346584 | 0
521 | 1 | 0 | 1.33 | 0 | 0.84371 | 6.33494 | 0.13 | 2.92 | 4.4 | 1.945 | 1.504014 | 0 | 1.8564 | 0 | 2.345864 | 0 | 2.140026 | 0 | 2.42 | 0 | 2.43 | 0 | 2.459016 | 0 | 2.45 | 0 | 2.597441 | 0 | 2.3 | 0 | 2.345864 | 0 | 2.345864 | 0 | 2.345864 | 0 | 2.345864 | 0 | 2.345864 | 0 | 2.345864 | 0 | 0.570545455 | 2.196363636 | 1.9 | 0 | 2.1 | 0 | 2 | 0 | 1.8 | 0 | 1.6 | 0 | 1.5 | 0 | 1.5 | 0 | 2.2 | 0 | 2.15 | 0 | 1.95 | 0 | 1.975 | 0 | 2.05 | 0 | 2.181727 | 0 | 2.17 | 0 | 1.233 | 0 | 1.2 | 0 | 2.25 | 0 | 1.988 | 0 | 2.345864 | 0 | 2.015 | 0 | 1.961 | 0 | 1.935 | 0 | 2.0921 | 0 | 2.0231 | 0 | 2.345864 | 0
522 | 1 | 0 | 1.33 | 0 | 0.8478 | 6.34693 | 0.13 | 2.92 | 4.4 | 1.93 | 1.503977 | 0 | 1.8557 | 0 | 2.345144 | 0 | 2.139587 | 0 | 2.42 | 0 | 2.43 | 0 | 2.457844 | 0 | 2.45 | 0 | 2.596304 | 0 | 2.299972 | 0 | 2.345144 | 0 | 2.345144 | 0 | 2.345144 | 0 | 2.345144 | 0 | 2.345144 | 0 | 2.345144 | 0 | 0.561181818 | 2.215454545 | 1.9 | 0 | 2.1 | 0 | 2 | 0 | 1.8 | 0 | 1.6 | 0 | 1.5 | 0 | 1.5 | 0 | 2.2 | 0 | 2.15 | 0 | 1.95 | 0 | 1.975 | 0 | 2.05 | 0 | 2.181062 | 0 | 2.17 | 0 | 1.233 | 0 | 1.2 | 0 | 2.25 | 0 | 1.988 | 0 | 2.345144 | 0 | 2.015 | 0 | 1.961 | 0 | 1.935 | 0 | 2.0921 | 0 | 2.0231 | 0 | 2.345144 | 0
523 | 1 | 0 | 1.33 | 0 | 0.85189 | 6.35891 | 0.13 | 2.92 | 4.405 | 1.915 | 1.503941 | 0 | 1.8553 | 0 | 2.344455 | 0 | 2.139154 | 0 | 2.42 | 0 | 2.43 | 0 | 2.456671 | 0 | 2.45 | 0 | 2.595166 | 0 | 2.298803 | 0 | 2.344455 | 0 | 2.344455 | 0 | 2.344455 | 0 | 2.344455 | 0 | 2.344455 | 0 | 2.344455 | 0 | 0.551818182 | 2.234545455 | 1.9 | 0 | 2.1 | 0 | 2 | 0 | 1.8 | 0 | 1.6 | 0 | 1.5 | 0 | 1.5 | 0 | 2.2 | 0 | 2.15 | 0 | 1.95 | 0 | 1.975 | 0 | 2.05 | 0 | 2.180401 | 0 | 2.17 | 0 | 1.233 | 0 | 1.2 | 0 | 2.25 | 0 | 1.988 | 0 | 2.344455 | 0 | 2.015 | 0 | 1.961 | 0 | 1.935 | 0 | 2.0921 | 0 | 2.0231 | 0 | 2.344455 | 0
524 | 1 | 0 | 1.33 | 0 | 0.85598 | 6.3709 | 0.13 | 2.92 | 4.41 | 1.9 | 1.503906 | 0 | 1.855 | 0 | 2.343774 | 0 | 2.138723 | 0 | 2.42 | 0 | 2.43 | 0 | 2.455498 | 0 | 2.45 | 0 | 2.594029 | 0 | 2.297634 | 0 | 2.343774 | 0 | 2.343774 | 0 | 2.343774 | 0 | 2.343774 | 0 | 2.343774 | 0 | 2.343774 | 0 | 0.542454545 | 2.253636364 | 1.9 | 0 | 2.1 | 0 | 2 | 0 | 1.8 | 0 | 1.6 | 0 | 1.5 | 0 | 1.5 | 0 | 2.2 | 0 | 2.15 | 0 | 1.95 | 0 | 1.975 | 0 | 2.05 | 0 | 2.179746 | 0 | 2.17 | 0 | 1.233 | 0 | 1.2 | 0 | 2.25 | 0 | 1.988 | 0 | 2.343774 | 0 | 2.015 | 0 | 1.961 | 0 | 1.935 | 0 | 2.0921 | 0 | 2.0231 | 0 | 2.343774 | 0
525 | 1 | 0 | 1.33 | 0 | 0.86006 | 6.38289 | 0.13 | 2.92 | 4.42 | 1.89 | 1.503871 | 0 | 1.8533 | 0 | 2.343093 | 0 | 2.138295 | 0 | 2.42 | 0 | 2.43 | 0 | 2.454326 | 0 | 2.45 | 0 | 2.592892 | 0 | 2.296466 | 0 | 2.343093 | 0 | 2.343093 | 0 | 2.343093 | 0 | 2.343093 | 0 | 2.343093 | 0 | 2.343093 | 0 | 0.533090909 | 2.272727273 | 1.9 | 0 | 2.1 | 0 | 2 | 0 | 1.8 | 0 | 1.6 | 0 | 1.5 | 0 | 1.5 | 0 | 2.2 | 0 | 2.15 | 0 | 1.95 | 0 | 1.975 | 0 | 2.05 | 0 | 2.179096 | 0 | 2.17 | 0 | 1.233 | 0 | 1.2 | 0 | 2.25 | 0 | 1.988 | 0 | 2.343093 | 0 | 2.015 | 0 | 1.961 | 0 | 1.935 | 0 | 2.0921 | 0 | 2.0231 | 0 | 2.343093 | 0
526 | 1 | 0 | 1.33 | 0 | 0.86415 | 6.39487 | 0.13 | 2.92 | 4.43 | 1.88 | 1.503836 | 0 | 1.8502 | 0 | 2.342412 | 0 | 2.137871 | 0 | 2.42 | 0 | 2.428895 | 0 | 2.453153 | 0 | 2.45 | 0 | 2.591754 | 0 | 2.295297 | 0 | 2.342412 | 0 | 2.342412 | 0 | 2.342412 | 0 | 2.342412 | 0 | 2.342412 | 0 | 2.342412 | 0 | 0.523727273 | 2.291818182 | 1.9 | 0 | 2.1 | 0 | 2 | 0 | 1.8 | 0 | 1.6 | 0 | 1.5 | 0 | 1.5 | 0 | 2.2 | 0 | 2.15 | 0 | 1.95 | 0 | 1.975 | 0 | 2.05 | 0 | 2.178451 | 0 | 2.17 | 0 | 1.233 | 0 | 1.2 | 0 | 2.25 | 0 | 1.988 | 0 | 2.342412 | 0 | 2.015 | 0 | 1.961 | 0 | 1.935 | 0 | 2.0921 | 0 | 2.0231 | 0 | 2.342412 | 0
527 | 1 | 0 | 1.33 | 0 | 0.86824 | 6.40686 | 0.13 | 2.92 | 4.44 | 1.87 | 1.503802 | 0 | 1.8492 | 0 | 2.341739 | 0 | 2.137449 | 0 | 2.42 | 0 | 2.42779 | 0 | 2.45198 | 0 | 2.45 | 0 | 2.590617 | 0 | 2.294129 | 0 | 2.341739 | 0 | 2.341739 | 0 | 2.341739 | 0 | 2.341739 | 0 | 2.341739 | 0 | 2.341739 | 0 | 0.514363636 | 2.310909091 | 1.9 | 0 | 2.1 | 0 | 2 | 0 | 1.8 | 0 | 1.6 | 0 | 1.5 | 0 | 1.5 | 0 | 2.2 | 0 | 2.15 | 0 | 1.95 | 0 | 1.975 | 0 | 2.05 | 0 | 2.177811 | 0 | 2.17 | 0 | 1.233 | 0 | 1.2 | 0 | 2.25 | 0 | 1.988 | 0 | 2.341739 | 0 | 2.015 | 0 | 1.961 | 0 | 1.935 | 0 | 2.0921 | 0 | 2.0231 | 0 | 2.341739 | 0
528 | 1 | 0 | 1.33 | 0 | 0.87233 | 6.41885 | 0.13 | 2.92 | 4.44 | 1.85 | 1.503768 | 0 | 1.8481 | 0 | 2.341065 | 0 | 2.137031 | 0 | 2.419497 | 0 | 2.426686 | 0 | 2.450807 | 0 | 2.449497 | 0 | 2.589497 | 0 | 2.29296 | 0 | 2.341065 | 0 | 2.341065 | 0 | 2.341065 | 0 | 2.341065 | 0 | 2.341065 | 0 | 2.341065 | 0 | 0.505 | 2.33 | 1.9 | 0 | 2.1 | 0 | 2 | 0 | 1.8 | 0 | 1.6 | 0 | 1.5 | 0 | 1.5 | 0 | 2.2 | 0 | 2.15 | 0 | 1.95 | 0 | 1.975 | 0 | 2.05 | 0 | 2.177176 | 0 | 2.17 | 0 | 1.233 | 0 | 1.2 | 0 | 2.25 | 0 | 1.988 | 0 | 2.341065 | 0 | 2.015 | 0 | 1.961 | 0 | 1.935 | 0 | 2.0921 | 0 | 2.0231 | 0 | 2.341065 | 0
529 | 1 | 0 | 1.33 | 0 | 0.87642 | 6.43083 | 0.13 | 2.92 | 4.44 | 1.83 | 1.503734 | 0 | 1.8466 | 0 | 2.340391 | 0 | 2.136616 | 0 | 2.418397 | 0 | 2.425581 | 0 | 2.449647 | 0 | 2.448397 | 0 | 2.588397 | 0 | 2.291791 | 0 | 2.340391 | 0 | 2.340391 | 0 | 2.340391 | 0 | 2.340391 | 0 | 2.340391 | 0 | 2.340391 | 0 | 0.495636364 | 2.349090909 | 1.9 | 0 | 2.1 | 0 | 2 | 0 | 1.8 | 0 | 1.6 | 0 | 1.5 | 0 | 1.5 | 0 | 2.2 | 0 | 2.15 | 0 | 1.95 | 0 | 1.975 | 0 | 2.05 | 0 | 2.176546 | 0 | 2.17 | 0 | 1.233 | 0 | 1.2 | 0 | 2.25 | 0 | 1.988 | 0 | 2.340391 | 0 | 2.015 | 0 | 1.961 | 0 | 1.935 | 0 | 2.0921 | 0 | 2.0231 | 0 | 2.340391 | 0
530 | 1 | 0 | 1.33 | 0 | 0.8805 | 6.44282 | 0.13 | 2.92 | 4.44 | 1.815 | 1.5037 | 0 | 1.8459 | 0 | 2.339733 | 0 | 2.136203 | 0 | 2.417298 | 0 | 2.424476 | 0 | 2.448512 | 0 | 2.447298 | 0 | 2.587298 | 0 | 2.290623 | 0 | 2.339733 | 0 | 2.339733 | 0 | 2.339733 | 0 | 2.339733 | 0 | 2.339733 | 0 | 2.339733 | 0 | 0.486272727 | 2.368181818 | 1.9 | 0 | 2.1 | 0 | 2 | 0 | 1.8 | 0 | 1.6 | 0 | 1.5 | 0 | 1.5 | 0 | 2.2 | 0 | 2.15 | 0 | 1.95 | 0 | 1.975 | 0 | 2.05 | 0 | 2.17592 | 0 | 2.17 | 0 | 1.233 | 0 | 1.2 | 0 | 2.25 | 0 | 1.988 | 0 | 2.339733 | 0 | 2.015 | 0 | 1.961 | 0 | 1.935 | 0 | 2.0921 | 0 | 2.0231 | 0 | 2.339733 | 0
531 | 1 | 0 | 1.33 | 0 | 0.88459 | 6.45481 | 0.13 | 2.92 | 4.44 | 1.8 | 1.503667 | 0 | 1.8456 | 0 | 2.339096 | 0 | 2.135796 | 0 | 2.416199 | 0 | 2.423371 | 0 | 2.447377 | 0 | 2.446199 | 0 | 2.586199 | 0 | 2.29 | 0 | 2.339096 | 0 | 2.339096 | 0 | 2.339096 | 0 | 2.339096 | 0 | 2.339096 | 0 | 2.339096 | 0 | 0.476909091 | 2.387272727 | 1.9 | 0 | 2.1 | 0 | 2 | 0 | 1.8 | 0 | 1.6 | 0 | 1.5 | 0 | 1.5 | 0 | 2.2 | 0 | 2.15 | 0 | 1.95 | 0 | 1.975 | 0 | 2.05 | 0 | 2.1753 | 0 | 2.17 | 0 | 1.233 | 0 | 1.2 | 0 | 2.25 | 0 | 1.988 | 0 | 2.339096 | 0 | 2.015 | 0 | 1.961 | 0 | 1.935 | 0 | 2.0921 | 0 | 2.0231 | 0 | 2.339096 | 0
532 | 1 | 0 | 1.33 | 0 | 0.88868 | 6.46679 | 0.13 | 2.92 | 4.44 | 1.79 | 1.503635 | 0 | 1.8446 | 0 | 2.338459 | 0 | 2.13539 | 0 | 2.415099 | 0 | 2.422267 | 0 | 2.446242 | 0 | 2.445099 | 0 | 2.585099 | 0 | 2.29 | 0 | 2.338459 | 0 | 2.338459 | 0 | 2.338459 | 0 | 2.338459 | 0 | 2.338459 | 0 | 2.338459 | 0 | 0.467545455 | 2.406363636 | 1.9 | 0 | 2.1 | 0 | 2 | 0 | 1.8 | 0 | 1.6 | 0 | 1.5 | 0 | 1.5 | 0 | 2.2 | 0 | 2.15 | 0 | 1.95 | 0 | 1.975 | 0 | 2.05 | 0 | 2.174684 | 0 | 2.17 | 0 | 1.233 | 0 | 1.2 | 0 | 2.25 | 0 | 1.988 | 0 | 2.338459 | 0 | 2.015 | 0 | 1.961 | 0 | 1.935 | 0 | 2.0921 | 0 | 2.0231 | 0 | 2.338459 | 0
533 | 1 | 0 | 1.33 | 0 | 0.89277 | 6.47878 | 0.13 | 2.92 | 4.44 | 1.78 | 1.503603 | 0 | 1.8432 | 0 | 2.337823 | 0 | 2.134987 | 0 | 2.414 | 0 | 2.421162 | 0 | 2.445107 | 0 | 2.444 | 0 | 2.584 | 0 | 2.29 | 0 | 2.337823 | 0 | 2.337823 | 0 | 2.337823 | 0 | 2.337823 | 0 | 2.337823 | 0 | 2.337823 | 0 | 0.458181818 | 2.425454545 | 1.9 | 0 | 2.1 | 0 | 2 | 0 | 1.8 | 0 | 1.6 | 0 | 1.5 | 0 | 1.5 | 0 | 2.2 | 0 | 2.15 | 0 | 1.95 | 0 | 1.975 | 0 | 2.05 | 0 | 2.174073 | 0 | 2.17 | 0 | 1.233 | 0 | 1.2 | 0 | 2.25 | 0 | 1.988 | 0 | 2.337823 | 0 | 2.015 | 0 | 1.961 | 0 | 1.935 | 0 | 2.0921 | 0 | 2.0231 | 0 | 2.337823 | 0
534 | 1 | 0 | 1.33 | 0 | 0.89685 | 6.49077 | 0.13 | 2.92 | 4.44 | 1.7733 | 1.503571 | 0 | 1.8415 | 0 | 2.337175 | 0 | 2.134588 | 0 | 2.4129 | 0 | 2.420057 | 0 | 2.443972 | 0 | 2.4429 | 0 | 2.5829 | 0 | 2.29 | 0 | 2.337175 | 0 | 2.337175 | 0 | 2.337175 | 0 | 2.337175 | 0 | 2.337175 | 0 | 2.337175 | 0 | 0.448818182 | 2.444545455 | 1.9 | 0 | 2.1 | 0 | 2 | 0 | 1.8 | 0 | 1.6 | 0 | 1.5 | 0 | 1.5 | 0 | 2.2 | 0 | 2.15 | 0 | 1.95 | 0 | 1.975 | 0 | 2.05 | 0 | 2.173467 | 0 | 2.17 | 0 | 1.233 | 0 | 1.2 | 0 | 2.25 | 0 | 1.988 | 0 | 2.337175 | 0 | 2.015 | 0 | 1.961 | 0 | 1.935 | 0 | 2.0921 | 0 | 2.0231 | 0 | 2.337175 | 0
535 | 1 | 0 | 1.33 | 0 | 0.90094 | 6.50275 | 0.13 | 2.92 | 4.445 | 1.7667 | 1.503539 | 0 | 1.8412 | 0 | 2.33652 | 0 | 2.134191 | 0 | 2.411801 | 0 | 2.42 | 0 | 2.442837 | 0 | 2.441801 | 0 | 2.581801 | 0 | 2.29 | 0 | 2.33652 | 0 | 2.33652 | 0 | 2.33652 | 0 | 2.33652 | 0 | 2.33652 | 0 | 2.33652 | 0 | 0.439454545 | 2.463636364 | 1.9 | 0 | 2.1 | 0 | 2 | 0 | 1.8 | 0 | 1.6 | 0 | 1.5 | 0 | 1.5 | 0 | 2.2 | 0 | 2.15 | 0 | 1.95 | 0 | 1.975 | 0 | 2.05 | 0 | 2.172865 | 0 | 2.17 | 0 | 1.233 | 0 | 1.2 | 0 | 2.25 | 0 | 1.988 | 0 | 2.33652 | 0 | 2.015 | 0 | 1.961 | 0 | 1.935 | 0 | 2.0921 | 0 | 2.0231 | 0 | 2.33652 | 0
536 | 1 | 0 | 1.33 | 0 | 0.90503 | 6.51474 | 0.13 | 2.92 | 4.45 | 1.76 | 1.503508 | 0 | 1.8407 | 0 | 2.335866 | 0 | 2.133798 | 0 | 2.410701 | 0 | 2.42 | 0 | 2.441702 | 0 | 2.440701 | 0 | 2.580701 | 0 | 2.29 | 0 | 2.335866 | 0 | 2.335866 | 0 | 2.335866 | 0 | 2.335866 | 0 | 2.335866 | 0 | 2.335866 | 0 | 0.430090909 | 2.482727273 | 1.9 | 0 | 2.1 | 0 | 2 | 0 | 1.8 | 0 | 1.6 | 0 | 1.5 | 0 | 1.5 | 0 | 2.2 | 0 | 2.15 | 0 | 1.95 | 0 | 1.975 | 0 | 2.05 | 0 | 2.172268 | 0 | 2.17 | 0 | 1.233 | 0 | 1.2 | 0 | 2.25 | 0 | 1.988 | 0 | 2.335866 | 0 | 2.015 | 0 | 1.961 | 0 | 1.935 | 0 | 2.0921 | 0 | 2.0231 | 0 | 2.335866 | 0
537 | 1 | 0 | 1.33 | 0 | 0.90912 | 6.52672 | 0.13 | 2.92 | 4.465 | 1.745 | 1.503478 | 0 | 1.8394 | 0 | 2.335211 | 0 | 2.133408 | 0 | 2.41 | 0 | 2.42 | 0 | 2.440567 | 0 | 2.44 | 0 | 2.579615 | 0 | 2.29 | 0 | 2.335211 | 0 | 2.335211 | 0 | 2.335211 | 0 | 2.335211 | 0 | 2.335211 | 0 | 2.335211 | 0 | 0.420727273 | 2.501818182 | 1.9 | 0 | 2.1 | 0 | 2 | 0 | 1.8 | 0 | 1.6 | 0 | 1.5 | 0 | 1.5 | 0 | 2.2 | 0 | 2.15 | 0 | 1.95 | 0 | 1.975 | 0 | 2.05 | 0 | 2.171675 | 0 | 2.17 | 0 | 1.233 | 0 | 1.2 | 0 | 2.25 | 0 | 1.988 | 0 | 2.335211 | 0 | 2.015 | 0 | 1.961 | 0 | 1.935 | 0 | 2.0921 | 0 | 2.0231 | 0 | 2.335211 | 0
538 | 1 | 0 | 1.33 | 0 | 0.91321 | 6.53871 | 0.13 | 2.92 | 4.48 | 1.73 | 1.503447 | 0 | 1.8387 | 0 | 2.334585 | 0 | 2.13302 | 0 | 2.41 | 0 | 2.42 | 0 | 2.44 | 0 | 2.44 | 0 | 2.578553 | 0 | 2.29 | 0 | 2.334585 | 0 | 2.334585 | 0 | 2.334585 | 0 | 2.334585 | 0 | 2.334585 | 0 | 2.334585 | 0 | 0.411363636 | 2.520909091 | 1.9 | 0 | 2.1 | 0 | 2 | 0 | 1.8 | 0 | 1.6 | 0 | 1.5 | 0 | 1.5 | 0 | 2.2 | 0 | 2.15 | 0 | 1.95 | 0 | 1.975 | 0 | 2.05 | 0 | 2.171087 | 0 | 2.17 | 0 | 1.233 | 0 | 1.2 | 0 | 2.25 | 0 | 1.988 | 0 | 2.334585 | 0 | 2.015 | 0 | 1.961 | 0 | 1.935 | 0 | 2.0921 | 0 | 2.0231 | 0 | 2.334585 | 0
539 | 1 | 0 | 1.33 | 0 | 0.91729 | 6.5507 | 0.13 | 2.92 | 4.48 | 1.72 | 1.503417 | 0 | 1.8379 | 0 | 2.333965 | 0 | 2.132635 | 0 | 2.41 | 0 | 2.42 | 0 | 2.44 | 0 | 2.44 | 0 | 2.577491 | 0 | 2.29 | 0 | 2.333965 | 0 | 2.333965 | 0 | 2.333965 | 0 | 2.333965 | 0 | 2.333965 | 0 | 2.333965 | 0 | 0.402 | 2.54 | 1.9 | 0 | 2.1 | 0 | 2 | 0 | 1.8 | 0 | 1.6 | 0 | 1.5 | 0 | 1.5 | 0 | 2.2 | 0 | 2.15 | 0 | 1.95 | 0 | 1.975 | 0 | 2.05 | 0 | 2.170503 | 0 | 2.17 | 0 | 1.233 | 0 | 1.2 | 0 | 2.25 | 0 | 1.988 | 0 | 2.333965 | 0 | 2.015 | 0 | 1.961 | 0 | 1.935 | 0 | 2.0921 | 0 | 2.0231 | 0 | 2.333965 | 0
540 | 1 | 0 | 1.33 | 0 | 0.92138 | 6.56268 | 0.13 | 2.92 | 4.48 | 1.71 | 1.503387 | 0 | 1.8349 | 0 | 2.333345 | 0 | 2.132253 | 0 | 2.41 | 0 | 2.42 | 0 | 2.44 | 0 | 2.44 | 0 | 2.576429 | 0 | 2.29 | 0 | 2.333345 | 0 | 2.333345 | 0 | 2.333345 | 0 | 2.333345 | 0 | 2.333345 | 0 | 2.333345 | 0 | 0.39816 | 2.5536 | 1.9 | 0 | 2.1 | 0 | 2 | 0 | 1.8 | 0 | 1.6 | 0 | 1.5 | 0 | 1.5 | 0 | 2.2 | 0 | 2.15 | 0 | 1.95 | 0 | 1.975 | 0 | 2.05 | 0 | 2.169924 | 0 | 2.17 | 0 | 1.233 | 0 | 1.2 | 0 | 2.25 | 0 | 1.988 | 0 | 2.333345 | 0 | 2.015 | 0 | 1.961 | 0 | 1.935 | 0 | 2.0921 | 0 | 2.0231 | 0 | 2.333345 | 0
541 | 1 | 0 | 1.33 | 0 | 0.92547 | 6.57467 | 0.13 | 2.92 | 4.48 | 1.695 | 1.503357 | 0 | 1.8335 | 0 | 2.332725 | 0 | 2.131874 | 0 | 2.41 | 0 | 2.42 | 0 | 2.44 | 0 | 2.44 | 0 | 2.575367 | 0 | 2.29 | 0 | 2.332725 | 0 | 2.332725 | 0 | 2.332725 | 0 | 2.332725 | 0 | 2.332725 | 0 | 2.332725 | 0 | 0.39432 | 2.5672 | 1.9 | 0 | 2.1 | 0 | 2 | 0 | 1.8 | 0 | 1.6 | 0 | 1.5 | 0 | 1.5 | 0 | 2.2 | 0 | 2.15 | 0 | 1.95 | 0 | 1.975 | 0 | 2.05 | 0 | 2.169348 | 0 | 2.17 | 0 | 1.233 | 0 | 1.2 | 0 | 2.25 | 0 | 1.988 | 0 | 2.332725 | 0 | 2.015 | 0 | 1.961 | 0 | 1.935 | 0 | 2.0921 | 0 | 2.0231 | 0 | 2.332725 | 0
542 | 1 | 0 | 1.33 | 0 | 0.92956 | 6.58666 | 0.13 | 2.92 | 4.48 | 1.68 | 1.503328 | 0 | 1.8332 | 0 | 2.332138 | 0 | 2.131499 | 0 | 2.41 | 0 | 2.42 | 0 | 2.44 | 0 | 2.44 | 0 | 2.574305 | 0 | 2.29 | 0 | 2.332138 | 0 | 2.332138 | 0 | 2.332138 | 0 | 2.332138 | 0 | 2.332138 | 0 | 2.332138 | 0 | 0.39048 | 2.5808 | 1.9 | 0 | 2.1 | 0 | 2 | 0 | 1.8 | 0 | 1.6 | 0 | 1.5 | 0 | 1.5 | 0 | 2.2 | 0 | 2.15 | 0 | 1.95 | 0 | 1.975 | 0 | 2.05 | 0 | 2.168777 | 0 | 2.17 | 0 | 1.233 | 0 | 1.2 | 0 | 2.25 | 0 | 1.988 | 0 | 2.332138 | 0 | 2.015 | 0 | 1.961 | 0 | 1.935 | 0 | 2.0921 | 0 | 2.0231 | 0 | 2.332138 | 0
543 | 1 | 0 | 1.33 | 0 | 0.93364 | 6.59864 | 0.13 | 2.92 | 4.48 | 1.67 | 1.5033 | 0 | 1.8304 | 0 | 2.331553 | 0 | 2.131125 | 0 | 2.41 | 0 | 2.42 | 0 | 2.44 | 0 | 2.44 | 0 | 2.573242 | 0 | 2.29 | 0 | 2.331553 | 0 | 2.331553 | 0 | 2.331553 | 0 | 2.331553 | 0 | 2.331553 | 0 | 2.331553 | 0 | 0.38664 | 2.5944 | 1.9 | 0 | 2.1 | 0 | 2 | 0 | 1.8 | 0 | 1.6 | 0 | 1.5 | 0 | 1.5 | 0 | 2.2 | 0 | 2.15 | 0 | 1.95 | 0 | 1.975 | 0 | 2.05 | 0 | 2.168211 | 0 | 2.17 | 0 | 1.233 | 0 | 1.2 | 0 | 2.25 | 0 | 1.988 | 0 | 2.331553 | 0 | 2.015 | 0 | 1.961 | 0 | 1.935 | 0 | 2.0921 | 0 | 2.0231 | 0 | 2.331553 | 0
544 | 1 | 0 | 1.33 | 0 | 0.93773 | 6.61063 | 0.13 | 2.92 | 4.48 | 1.66 | 1.503271 | 0 | 1.8286 | 0 | 2.330968 | 0 | 2.130754 | 0 | 2.41 | 0 | 2.419403 | 0 | 2.44 | 0 | 2.44 | 0 | 2.57218 | 0 | 2.29 | 0 | 2.330968 | 0 | 2.330968 | 0 | 2.330968 | 0 | 2.330968 | 0 | 2.330968 | 0 | 2.330968 | 0 | 0.3828 | 2.608 | 1.9 | 0 | 2.1 | 0 | 2 | 0 | 1.8 | 0 | 1.6 | 0 | 1.5 | 0 | 1.5 | 0 | 2.2 | 0 | 2.15 | 0 | 1.95 | 0 | 1.975 | 0 | 2.05 | 0 | 2.167648 | 0 | 2.17 | 0 | 1.233 | 0 | 1.2 | 0 | 2.25 | 0 | 1.988 | 0 | 2.330968 | 0 | 2.015 | 0 | 1.961 | 0 | 1.935 | 0 | 2.0921 | 0 | 2.0231 | 0 | 2.330968 | 0
545 | 1 | 0 | 1.33 | 0 | 0.94182 | 6.62262 | 0.13 | 2.92 | 4.48 | 1.65 | 1.503243 | 0 | 1.8285 | 0 | 2.330382 | 0 | 2.130387 | 0 | 2.41 | 0 | 2.418373 | 0 | 2.44 | 0 | 2.44 | 0 | 2.571118 | 0 | 2.29 | 0 | 2.330382 | 0 | 2.330382 | 0 | 2.330382 | 0 | 2.330382 | 0 | 2.330382 | 0 | 2.330382 | 0 | 0.37896 | 2.6216 | 1.9 | 0 | 2.1 | 0 | 2 | 0 | 1.8 | 0 | 1.6 | 0 | 1.5 | 0 | 1.5 | 0 | 2.2 | 0 | 2.15 | 0 | 1.95 | 0 | 1.975 | 0 | 2.05 | 0 | 2.16709 | 0 | 2.17 | 0 | 1.233 | 0 | 1.2 | 0 | 2.25 | 0 | 1.988 | 0 | 2.330382 | 0 | 2.015 | 0 | 1.961 | 0 | 1.935 | 0 | 2.0921 | 0 | 2.0231 | 0 | 2.330382 | 0
546 | 1 | 0 | 1.33 | 0 | 0.94591 | 6.6346 | 0.13 | 2.92 | 4.48 | 1.635 | 1.503215 | 0 | 1.8271 | 0 | 2.32978 | 0 | 2.130021 | 0 | 2.41 | 0 | 2.417342 | 0 | 2.44 | 0 | 2.44 | 0 | 2.570056 | 0 | 2.29 | 0 | 2.32978 | 0 | 2.32978 | 0 | 2.32978 | 0 | 2.32978 | 0 | 2.32978 | 0 | 2.32978 | 0 | 0.37512 | 2.6352 | 1.9 | 0 | 2.1 | 0 | 2 | 0 | 1.8 | 0 | 1.6 | 0 | 1.5 | 0 | 1.5 | 0 | 2.2 | 0 | 2.15 | 0 | 1.95 | 0 | 1.975 | 0 | 2.05 | 0 | 2.166535 | 0 | 2.17 | 0 | 1.233 | 0 | 1.2 | 0 | 2.25 | 0 | 1.988 | 0 | 2.32978 | 0 | 2.015 | 0 | 1.961 | 0 | 1.935 | 0 | 2.0921 | 0 | 2.0231 | 0 | 2.32978 | 0
547 | 1 | 0 | 1.33 | 0 | 0.94999 | 6.64659 | 0.13 | 2.92 | 4.48 | 1.62 | 1.503187 | 0 | 1.8258 | 0 | 2.329179 | 0 | 2.12966 | 0 | 2.409028 | 0 | 2.416312 | 0 | 2.439586 | 0 | 2.439028 | 0 | 2.57 | 0 | 2.29 | 0 | 2.329179 | 0 | 2.329179 | 0 | 2.329179 | 0 | 2.329179 | 0 | 2.329179 | 0 | 2.329179 | 0 | 0.37128 | 2.6488 | 1.9 | 0 | 2.1 | 0 | 2 | 0 | 1.8 | 0 | 1.6 | 0 | 1.5 | 0 | 1.5 | 0 | 2.2 | 0 | 2.15 | 0 | 1.95 | 0 | 1.975 | 0 | 2.05 | 0 | 2.165985 | 0 | 2.17 | 0 | 1.233 | 0 | 1.2 | 0 | 2.25 | 0 | 1.988 | 0 | 2.329179 | 0 | 2.015 | 0 | 1.961 | 0 | 1.935 | 0 | 2.0921 | 0 | 2.0231 | 0 | 2.329179 | 0
548 | 1 | 0 | 1.33 | 0 | 0.95408 | 6.65858 | 0.13 | 2.92 | 4.48 | 1.61 | 1.50316 | 0 | 1.8257 | 0 | 2.328577 | 0 | 2.1293 | 0 | 2.408003 | 0 | 2.415281 | 0 | 2.438525 | 0 | 2.438003 | 0 | 2.57 | 0 | 2.29 | 0 | 2.328577 | 0 | 2.328577 | 0 | 2.328577 | 0 | 2.328577 | 0 | 2.328577 | 0 | 2.328577 | 0 | 0.36744 | 2.6624 | 1.9 | 0 | 2.1 | 0 | 2 | 0 | 1.8 | 0 | 1.6 | 0 | 1.5 | 0 | 1.5 | 0 | 2.2 | 0 | 2.15 | 0 | 1.95 | 0 | 1.975 | 0 | 2.05 | 0 | 2.165439 | 0 | 2.17 | 0 | 1.233 | 0 | 1.2 | 0 | 2.25 | 0 | 1.988 | 0 | 2.328577 | 0 | 2.015 | 0 | 1.961 | 0 | 1.935 | 0 | 2.0921 | 0 | 2.0231 | 0 | 2.328577 | 0
549 | 1 | 0 | 1.33 | 0 | 0.95817 | 6.67056 | 0.13 | 2.92 | 4.48 | 1.6 | 1.503133 | 0 | 1.8248 | 0 | 2.327977 | 0 | 2.128943 | 0 | 2.406977 | 0 | 2.414251 | 0 | 2.437464 | 0 | 2.436977 | 0 | 2.57 | 0 | 2.289489 | 0 | 2.327977 | 0 | 2.327977 | 0 | 2.327977 | 0 | 2.327977 | 0 | 2.327977 | 0 | 2.327977 | 0 | 0.3636 | 2.676 | 1.9 | 0 | 2.1 | 0 | 2 | 0 | 1.8 | 0 | 1.6 | 0 | 1.5 | 0 | 1.5 | 0 | 2.2 | 0 | 2.15 | 0 | 1.95 | 0 | 1.975 | 0 | 2.05 | 0 | 2.164896 | 0 | 2.17 | 0 | 1.233 | 0 | 1.2 | 0 | 2.25 | 0 | 1.988 | 0 | 2.327977 | 0 | 2.015 | 0 | 1.961 | 0 | 1.935 | 0 | 2.0921 | 0 | 2.0231 | 0 | 2.327977 | 0
550 | 1 | 0 | 1.33 | 0 | 0.96226 | 6.68255 | 0.13 | 2.92 | 4.48 | 1.58 | 1.503106 | 0 | 1.8234 | 0 | 2.327409 | 0 | 2.128589 | 0 | 2.405952 | 0 | 2.41322 | 0 | 2.436403 | 0 | 2.435952 | 0 | 2.57 | 0 | 2.288432 | 0 | 2.327409 | 0 | 2.327409 | 0 | 2.327409 | 0 | 2.327409 | 0 | 2.327409 | 0 | 2.327409 | 0 | 0.35976 | 2.6896 | 1.9 | 0 | 2.1 | 0 | 2 | 0 | 1.8 | 0 | 1.6 | 0 | 1.5 | 0 | 1.5 | 0 | 2.2 | 0 | 2.15 | 0 | 1.95 | 0 | 1.975 | 0 | 2.05 | 0 | 2.164358 | 0 | 2.17 | 0 | 1.233 | 0 | 1.2 | 0 | 2.25 | 0 | 1.988 | 0 | 2.327409 | 0 | 2.015 | 0 | 1.961 | 0 | 1.935 | 0 | 2.0921 | 0 | 2.0231 | 0 | 2.327409 | 0
551 | 1 | 0 | 1.33 | 0 | 0.96635 | 6.69453 | 0.13 | 2.92 | 4.48 | 1.56 | 1.50308 | 0 | 1.8206 | 0 | 2.326841 | 0 | 2.128237 | 0 | 2.404926 | 0 | 2.41219 | 0 | 2.435342 | 0 | 2.434926 | 0 | 2.57 | 0 | 2.287374 | 0 | 2.326841 | 0 | 2.326841 | 0 | 2.326841 | 0 | 2.326841 | 0 | 2.326841 | 0 | 2.326841 | 0 | 0.35592 | 2.7032 | 1.9 | 0 | 2.1 | 0 | 2 | 0 | 1.8 | 0 | 1.6 | 0 | 1.5 | 0 | 1.5 | 0 | 2.2 | 0 | 2.15 | 0 | 1.95 | 0 | 1.975 | 0 | 2.05 | 0 | 2.163823 | 0 | 2.17 | 0 | 1.233 | 0 | 1.2 | 0 | 2.25 | 0 | 1.988 | 0 | 2.326841 | 0 | 2.015 | 0 | 1.961 | 0 | 1.935 | 0 | 2.0921 | 0 | 2.0231 | 0 | 2.326841 | 0
552 | 1 | 0 | 1.33 | 0 | 0.97043 | 6.70652 | 0.13 | 2.92 | 4.48 | 1.55 | 1.503055 | 0 | 1.8189 | 0 | 2.326274 | 0 | 2.127888 | 0 | 2.403901 | 0 | 2.411159 | 0 | 2.434281 | 0 | 2.433901 | 0 | 2.57 | 0 | 2.286317 | 0 | 2.326274 | 0 | 2.326274 | 0 | 2.326274 | 0 | 2.326274 | 0 | 2.326274 | 0 | 2.326274 | 0 | 0.35208 | 2.7168 | 1.9 | 0 | 2.1 | 0 | 2 | 0 | 1.8 | 0 | 1.6 | 0 | 1.5 | 0 | 1.5 | 0 | 2.2 | 0 | 2.15 | 0 | 1.95 | 0 | 1.975 | 0 | 2.05 | 0 | 2.163293 | 0 | 2.17 | 0 | 1.233 | 0 | 1.2 | 0 | 2.25 | 0 | 1.988 | 0 | 2.326274 | 0 | 2.015 | 0 | 1.961 | 0 | 1.935 | 0 | 2.0921 | 0 | 2.0231 | 0 | 2.326274 | 0
553 | 1 | 0 | 1.33 | 0 | 0.97452 | 6.71851 | 0.13 | 2.92 | 4.48 | 1.54 | 1.503029 | 0 | 1.8187 | 0 | 2.325706 | 0 | 2.127542 | 0 | 2.402875 | 0 | 2.410129 | 0 | 2.43322 | 0 | 2.432875 | 0 | 2.57 | 0 | 2.28526 | 0 | 2.325706 | 0 | 2.325706 | 0 | 2.325706 | 0 | 2.325706 | 0 | 2.325706 | 0 | 2.325706 | 0 | 0.34824 | 2.7304 | 1.9 | 0 | 2.1 | 0 | 2 | 0 | 1.8 | 0 | 1.6 | 0 | 1.5 | 0 | 1.5 | 0 | 2.2 | 0 | 2.15 | 0 | 1.95 | 0 | 1.975 | 0 | 2.05 | 0 | 2.162766 | 0 | 2.17 | 0 | 1.233 | 0 | 1.2 | 0 | 2.25 | 0 | 1.988 | 0 | 2.325706 | 0 | 2.015 | 0 | 1.961 | 0 | 1.935 | 0 | 2.0921 | 0 | 2.0231 | 0 | 2.325706 | 0
554 | 1 | 0 | 1.33 | 0 | 0.97861 | 6.73049 | 0.13 | 2.92 | 4.48 | 1.53 | 1.503003 | 0 | 1.8171 | 0 | 2.325146 | 0 | 2.127197 | 0 | 2.40185 | 0 | 2.409098 | 0 | 2.432159 | 0 | 2.43185 | 0 | 2.57 | 0 | 2.284202 | 0 | 2.325146 | 0 | 2.325146 | 0 | 2.325146 | 0 | 2.325146 | 0 | 2.325146 | 0 | 2.325146 | 0 | 0.3444 | 2.744 | 1.9 | 0 | 2.1 | 0 | 2 | 0 | 1.8 | 0 | 1.6 | 0 | 1.5 | 0 | 1.5 | 0 | 2.2 | 0 | 2.15 | 0 | 1.95 | 0 | 1.975 | 0 | 2.05 | 0 | 2.162242 | 0 | 2.17 | 0 | 1.233 | 0 | 1.2 | 0 | 2.25 | 0 | 1.988 | 0 | 2.325146 | 0 | 2.015 | 0 | 1.961 | 0 | 1.935 | 0 | 2.0921 | 0 | 2.0231 | 0 | 2.325146 | 0
555 | 1 | 0 | 1.33 | 0 | 0.9827 | 6.74248 | 0.13 | 2.92 | 4.48 | 1.52 | 1.502979 | 0 | 1.8158 | 0 | 2.324586 | 0 | 2.126856 | 0 | 2.400824 | 0 | 2.408068 | 0 | 2.431098 | 0 | 2.430824 | 0 | 2.57 | 0 | 2.283145 | 0 | 2.324586 | 0 | 2.324586 | 0 | 2.324586 | 0 | 2.324586 | 0 | 2.324586 | 0 | 2.324586 | 0 | 0.34056 | 2.7576 | 1.9 | 0 | 2.1 | 0 | 2 | 0 | 1.8 | 0 | 1.6 | 0 | 1.5 | 0 | 1.5 | 0 | 2.2 | 0 | 2.15 | 0 | 1.95 | 0 | 1.975 | 0 | 2.05 | 0 | 2.161723 | 0 | 2.17 | 0 | 1.233 | 0 | 1.2 | 0 | 2.25 | 0 | 1.988 | 0 | 2.324586 | 0 | 2.015 | 0 | 1.961 | 0 | 1.935 | 0 | 2.0921 | 0 | 2.0231 | 0 | 2.324586 | 0
556 | 1 | 0 | 1.33 | 0 | 0.98678 | 6.75447 | 0.13 | 2.92 | 4.48 | 1.51 | 1.502954 | 0 | 1.8165 | 0 | 2.324027 | 0 | 2.126517 | 0 | 2.399799 | 0 | 2.407037 | 0 | 2.430037 | 0 | 2.429799 | 0 | 2.57 | 0 | 2.282087 | 0 | 2.324027 | 0 | 2.324027 | 0 | 2.324027 | 0 | 2.324027 | 0 | 2.324027 | 0 | 2.324027 | 0 | 0.33672 | 2.7712 | 1.9 | 0 | 2.1 | 0 | 2 | 0 | 1.8 | 0 | 1.6 | 0 | 1.5 | 0 | 1.5 | 0 | 2.2 | 0 | 2.15 | 0 | 1.95 | 0 | 1.975 | 0 | 2.05 | 0 | 2.161207 | 0 | 2.17 | 0 | 1.233 | 0 | 1.2 | 0 | 2.25 | 0 | 1.988 | 0 | 2.324027 | 0 | 2.015 | 0 | 1.961 | 0 | 1.935 | 0 | 2.0921 | 0 | 2.0231 | 0 | 2.324027 | 0
557 | 1 | 0 | 1.33 | 0 | 0.99087 | 6.76645 | 0.13 | 2.92 | 4.48 | 1.5 | 1.50293 | 0 | 1.8155 | 0 | 2.323467 | 0 | 2.126181 | 0 | 2.398773 | 0 | 2.406007 | 0 | 2.43 | 0 | 2.428773 | 0 | 2.57 | 0 | 2.28103 | 0 | 2.323467 | 0 | 2.323467 | 0 | 2.323467 | 0 | 2.323467 | 0 | 2.323467 | 0 | 2.323467 | 0 | 0.33288 | 2.7848 | 1.9 | 0 | 2.1 | 0 | 2 | 0 | 1.8 | 0 | 1.6 | 0 | 1.5 | 0 | 1.5 | 0 | 2.2 | 0 | 2.15 | 0 | 1.95 | 0 | 1.975 | 0 | 2.05 | 0 | 2.160695 | 0 | 2.17 | 0 | 1.233 | 0 | 1.2 | 0 | 2.25 | 0 | 1.988 | 0 | 2.323467 | 0 | 2.015 | 0 | 1.961 | 0 | 1.935 | 0 | 2.0921 | 0 | 2.0231 | 0 | 2.323467 | 0
558 | 1 | 0 | 1.33 | 0 | 0.99496 | 6.77844 | 0.13 | 2.92 | 4.48 | 1.49 | 1.502905 | 0 | 1.8136 | 0 | 2.322915 | 0 | 2.125847 | 0 | 2.397747 | 0 | 2.404976 | 0 | 2.43 | 0 | 2.427747 | 0 | 2.57 | 0 | 2.28 | 0 | 2.322915 | 0 | 2.322915 | 0 | 2.322915 | 0 | 2.322915 | 0 | 2.322915 | 0 | 2.322915 | 0 | 0.32904 | 2.7984 | 1.9 | 0 | 2.1 | 0 | 2 | 0 | 1.8 | 0 | 1.6 | 0 | 1.5 | 0 | 1.5 | 0 | 2.2 | 0 | 2.15 | 0 | 1.95 | 0 | 1.975 | 0 | 2.05 | 0 | 2.160187 | 0 | 2.17 | 0 | 1.233 | 0 | 1.2 | 0 | 2.25 | 0 | 1.988 | 0 | 2.322915 | 0 | 2.015 | 0 | 1.961 | 0 | 1.935 | 0 | 2.0921 | 0 | 2.0231 | 0 | 2.322915 | 0
559 | 1 | 0 | 1.33 | 0 | 0.99905 | 6.79043 | 0.13 | 2.92 | 4.48 | 1.4767 | 1.502881 | 0 | 1.8114 | 0 | 2.322363 | 0 | 2.125516 | 0 | 2.396722 | 0 | 2.403946 | 0 | 2.43 | 0 | 2.426722 | 0 | 2.57 | 0 | 2.28 | 0 | 2.322363 | 0 | 2.322363 | 0 | 2.322363 | 0 | 2.322363 | 0 | 2.322363 | 0 | 2.322363 | 0 | 0.3252 | 2.812 | 1.9 | 0 | 2.1 | 0 | 2 | 0 | 1.8 | 0 | 1.6 | 0 | 1.5 | 0 | 1.5 | 0 | 2.2 | 0 | 2.15 | 0 | 1.95 | 0 | 1.975 | 0 | 2.05 | 0 | 2.159682 | 0 | 2.17 | 0 | 1.233 | 0 | 1.2 | 0 | 2.25 | 0 | 1.988 | 0 | 2.322363 | 0 | 2.015 | 0 | 1.961 | 0 | 1.935 | 0 | 2.0921 | 0 | 2.0231 | 0 | 2.322363 | 0
560 | 1 | 0 | 1.33 | 0 | 1.00314 | 6.80241 | 0.13 | 2.92 | 4.48 | 1.4633 | 1.502858 | 0 | 1.8108 | 0 | 2.321812 | 0 | 2.125187 | 0 | 2.395696 | 0 | 2.402915 | 0 | 2.43 | 0 | 2.425696 | 0 | 2.57 | 0 | 2.28 | 0 | 2.321812 | 0 | 2.321812 | 0 | 2.321812 | 0 | 2.321812 | 0 | 2.321812 | 0 | 2.321812 | 0 | 0.32136 | 2.8256 | 1.9 | 0 | 2.1 | 0 | 2 | 0 | 1.8 | 0 | 1.6 | 0 | 1.5 | 0 | 1.5 | 0 | 2.2 | 0 | 2.15 | 0 | 1.95 | 0 | 1.975 | 0 | 2.05 | 0 | 2.15918 | 0 | 2.17 | 0 | 1.233 | 0 | 1.2 | 0 | 2.25 | 0 | 1.988 | 0 | 2.321812 | 0 | 2.015 | 0 | 1.961 | 0 | 1.935 | 0 | 2.0921 | 0 | 2.0231 | 0 | 2.321812 | 0
561 | 1 | 0 | 1.33 | 0 | 1.00722 | 6.8144 | 0.13 | 2.92 | 4.48 | 1.45 | 1.502835 | 0 | 1.812 | 0 | 2.32126 | 0 | 2.12486 | 0 | 2.394671 | 0 | 2.401885 | 0 | 2.43 | 0 | 2.424671 | 0 | 2.57 | 0 | 2.28 | 0 | 2.32126 | 0 | 2.32126 | 0 | 2.32126 | 0 | 2.32126 | 0 | 2.32126 | 0 | 2.32126 | 0 | 0.31752 | 2.8392 | 1.9 | 0 | 2.1 | 0 | 2 | 0 | 1.8 | 0 | 1.6 | 0 | 1.5 | 0 | 1.5 | 0 | 2.2 | 0 | 2.15 | 0 | 1.95 | 0 | 1.975 | 0 | 2.05 | 0 | 2.158682 | 0 | 2.17 | 0 | 1.233 | 0 | 1.2 | 0 | 2.25 | 0 | 1.988 | 0 | 2.32126 | 0 | 2.015 | 0 | 1.961 | 0 | 1.935 | 0 | 2.0921 | 0 | 2.0231 | 0 | 2.32126 | 0
562 | 1 | 0 | 1.33 | 0 | 1.01131 | 6.82639 | 0.13 | 2.92 | 4.48 | 1.44 | 1.502812 | 0 | 1.8102 | 0 | 2.320731 | 0 | 2.124536 | 0 | 2.393645 | 0 | 2.400854 | 0 | 2.43 | 0 | 2.423645 | 0 | 2.57 | 0 | 2.28 | 0 | 2.320731 | 0 | 2.320731 | 0 | 2.320731 | 0 | 2.320731 | 0 | 2.320731 | 0 | 2.320731 | 0 | 0.31368 | 2.8528 | 1.9 | 0 | 2.1 | 0 | 2 | 0 | 1.8 | 0 | 1.6 | 0 | 1.5 | 0 | 1.5 | 0 | 2.2 | 0 | 2.15 | 0 | 1.95 | 0 | 1.975 | 0 | 2.05 | 0 | 2.158188 | 0 | 2.17 | 0 | 1.233 | 0 | 1.2 | 0 | 2.25 | 0 | 1.988 | 0 | 2.320731 | 0 | 2.015 | 0 | 1.961 | 0 | 1.935 | 0 | 2.0921 | 0 | 2.0231 | 0 | 2.320731 | 0
563 | 1 | 0 | 1.33 | 0 | 1.0154 | 6.83837 | 0.13 | 2.92 | 4.48 | 1.43 | 1.502789 | 0 | 1.8083 | 0 | 2.320211 | 0 | 2.124215 | 0 | 2.39262 | 0 | 2.399824 | 0 | 2.43 | 0 | 2.42262 | 0 | 2.57 | 0 | 2.28 | 0 | 2.320211 | 0 | 2.320211 | 0 | 2.320211 | 0 | 2.320211 | 0 | 2.320211 | 0 | 2.320211 | 0 | 0.30984 | 2.8664 | 1.9 | 0 | 2.1 | 0 | 2 | 0 | 1.8 | 0 | 1.6 | 0 | 1.5 | 0 | 1.5 | 0 | 2.2 | 0 | 2.15 | 0 | 1.95 | 0 | 1.975 | 0 | 2.05 | 0 | 2.157697 | 0 | 2.17 | 0 | 1.233 | 0 | 1.2 | 0 | 2.25 | 0 | 1.988 | 0 | 2.320211 | 0 | 2.015 | 0 | 1.961 | 0 | 1.935 | 0 | 2.0921 | 0 | 2.0231 | 0 | 2.320211 | 0
564 | 1 | 0 | 1.33 | 0 | 1.01985 | 6.85008 | 0.13 | 2.92 | 4.48 | 1.42 | 1.502766 | 0 | 1.8078 | 0 | 2.319691 | 0 | 2.123895 | 0 | 2.391594 | 0 | 2.398793 | 0 | 2.43 | 0 | 2.421594 | 0 | 2.57 | 0 | 2.28 | 0 | 2.319691 | 0 | 2.319691 | 0 | 2.319691 | 0 | 2.319691 | 0 | 2.319691 | 0 | 2.319691 | 0 | 0.306 | 2.88 | 1.9 | 0 | 2.1 | 0 | 2 | 0 | 1.8 | 0 | 1.6 | 0 | 1.5 | 0 | 1.5 | 0 | 2.2 | 0 | 2.15 | 0 | 1.95 | 0 | 1.975 | 0 | 2.05 | 0 | 2.157209 | 0 | 2.17 | 0 | 1.233 | 0 | 1.2 | 0 | 2.25 | 0 | 1.988 | 0 | 2.319691 | 0 | 2.015 | 0 | 1.961 | 0 | 1.935 | 0 | 2.0921 | 0 | 2.0231 | 0 | 2.319691 | 0
565 | 1 | 0 | 1.33 | 0 | 1.02492 | 6.86131 | 0.13 | 2.92 | 4.48 | 1.41 | 1.502744 | 0 | 1.8067 | 0 | 2.31917 | 0 | 2.123578 | 0 | 2.390569 | 0 | 2.397763 | 0 | 2.43 | 0 | 2.420569 | 0 | 2.57 | 0 | 2.28 | 0 | 2.31917 | 0 | 2.31917 | 0 | 2.31917 | 0 | 2.31917 | 0 | 2.31917 | 0 | 2.31917 | 0 | 0.304426966 | 2.883033708 | 1.9 | 0 | 2.1 | 0 | 2 | 0 | 1.8 | 0 | 1.6 | 0 | 1.5 | 0 | 1.5 | 0 | 2.2 | 0 | 2.15 | 0 | 1.95 | 0 | 1.975 | 0 | 2.05 | 0 | 2.156725 | 0 | 2.17 | 0 | 1.233 | 0 | 1.2 | 0 | 2.25 | 0 | 1.988 | 0 | 2.31917 | 0 | 2.015 | 0 | 1.961 | 0 | 1.935 | 0 | 2.0921 | 0 | 2.0231 | 0 | 2.31917 | 0
566 | 1 | 0 | 1.33 | 0 | 1.02999 | 6.87255 | 0.13 | 2.92 | 4.48 | 1.39 | 1.502722 | 0 | 1.8055 | 0 | 2.318654 | 0 | 2.123264 | 0 | 2.389543 | 0 | 2.396732 | 0 | 2.429792 | 0 | 2.419543 | 0 | 2.57 | 0 | 2.28 | 0 | 2.318654 | 0 | 2.318654 | 0 | 2.318654 | 0 | 2.318654 | 0 | 2.318654 | 0 | 2.318654 | 0 | 0.302853933 | 2.886067416 | 1.9 | 0 | 2.1 | 0 | 2 | 0 | 1.8 | 0 | 1.6 | 0 | 1.5 | 0 | 1.5 | 0 | 2.2 | 0 | 2.15 | 0 | 1.95 | 0 | 1.975 | 0 | 2.05 | 0 | 2.156244 | 0 | 2.17 | 0 | 1.233 | 0 | 1.2 | 0 | 2.25 | 0 | 1.988 | 0 | 2.318654 | 0 | 2.015 | 0 | 1.961 | 0 | 1.935 | 0 | 2.0921 | 0 | 2.0231 | 0 | 2.318654 | 0
567 | 1 | 0 | 1.33 | 0 | 1.03507 | 6.88378 | 0.13 | 2.92 | 4.48 | 1.37 | 1.5027 | 0 | 1.8041 | 0 | 2.318143 | 0 | 2.122952 | 0 | 2.388518 | 0 | 2.395702 | 0 | 2.428802 | 0 | 2.418518 | 0 | 2.57 | 0 | 2.28 | 0 | 2.318143 | 0 | 2.318143 | 0 | 2.318143 | 0 | 2.318143 | 0 | 2.318143 | 0 | 2.318143 | 0 | 0.301280899 | 2.889101124 | 1.9 | 0 | 2.1 | 0 | 2 | 0 | 1.8 | 0 | 1.6 | 0 | 1.5 | 0 | 1.5 | 0 | 2.2 | 0 | 2.15 | 0 | 1.95 | 0 | 1.975 | 0 | 2.05 | 0 | 2.155766 | 0 | 2.17 | 0 | 1.233 | 0 | 1.2 | 0 | 2.25 | 0 | 1.988 | 0 | 2.318143 | 0 | 2.015 | 0 | 1.961 | 0 | 1.935 | 0 | 2.0921 | 0 | 2.0231 | 0 | 2.318143 | 0
568 | 1 | 0 | 1.33 | 0 | 1.04014 | 6.89501 | 0.13 | 2.92 | 4.48 | 1.3633 | 1.502679 | 0 | 1.8019 | 0 | 2.317631 | 0 | 2.122641 | 0 | 2.387492 | 0 | 2.394671 | 0 | 2.427812 | 0 | 2.417492 | 0 | 2.57 | 0 | 2.28 | 0 | 2.317631 | 0 | 2.317631 | 0 | 2.317631 | 0 | 2.317631 | 0 | 2.317631 | 0 | 2.317631 | 0 | 0.299707865 | 2.892134831 | 1.9 | 0 | 2.1 | 0 | 2 | 0 | 1.8 | 0 | 1.6 | 0 | 1.5 | 0 | 1.5 | 0 | 2.2 | 0 | 2.15 | 0 | 1.95 | 0 | 1.975 | 0 | 2.05 | 0 | 2.155292 | 0 | 2.17 | 0 | 1.233 | 0 | 1.2 | 0 | 2.25 | 0 | 1.988 | 0 | 2.317631 | 0 | 2.015 | 0 | 1.961 | 0 | 1.935 | 0 | 2.0921 | 0 | 2.0231 | 0 | 2.317631 | 0
569 | 1 | 0 | 1.33 | 0 | 1.04522 | 6.90624 | 0.13 | 2.92 | 4.48 | 1.3567 | 1.502658 | 0 | 1.7989 | 0 | 2.31712 | 0 | 2.122334 | 0 | 2.386467 | 0 | 2.393641 | 0 | 2.426822 | 0 | 2.416467 | 0 | 2.57 | 0 | 2.28 | 0 | 2.31712 | 0 | 2.31712 | 0 | 2.31712 | 0 | 2.31712 | 0 | 2.31712 | 0 | 2.31712 | 0 | 0.298134831 | 2.895168539 | 1.9 | 0 | 2.1 | 0 | 2 | 0 | 1.8 | 0 | 1.6 | 0 | 1.5 | 0 | 1.5 | 0 | 2.2 | 0 | 2.15 | 0 | 1.95 | 0 | 1.975 | 0 | 2.05 | 0 | 2.154821 | 0 | 2.17 | 0 | 1.233 | 0 | 1.2 | 0 | 2.25 | 0 | 1.988 | 0 | 2.31712 | 0 | 2.015 | 0 | 1.961 | 0 | 1.935 | 0 | 2.0921 | 0 | 2.0231 | 0 | 2.31712 | 0
570 | 1 | 0 | 1.33 | 0 | 1.05029 | 6.91747 | 0.13 | 2.92 | 4.48 | 1.35 | 1.502637 | 0 | 1.7989 | 0 | 2.316609 | 0 | 2.122028 | 0 | 2.385441 | 0 | 2.39261 | 0 | 2.425833 | 0 | 2.415441 | 0 | 2.57 | 0 | 2.28 | 0 | 2.316609 | 0 | 2.316609 | 0 | 2.316609 | 0 | 2.316609 | 0 | 2.316609 | 0 | 2.316609 | 0 | 0.296561798 | 2.898202247 | 1.9 | 0 | 2.1 | 0 | 2 | 0 | 1.8 | 0 | 1.6 | 0 | 1.5 | 0 | 1.5 | 0 | 2.2 | 0 | 2.15 | 0 | 1.95 | 0 | 1.975 | 0 | 2.05 | 0 | 2.154353 | 0 | 2.17 | 0 | 1.233 | 0 | 1.2 | 0 | 2.25 | 0 | 1.988 | 0 | 2.316609 | 0 | 2.015 | 0 | 1.961 | 0 | 1.935 | 0 | 2.0921 | 0 | 2.0231 | 0 | 2.316609 | 0
571 | 1 | 0 | 1.33 | 0 | 1.05536 | 6.9287 | 0.13 | 2.92 | 4.48 | 1.34 | 1.502616 | 0 | 1.799 | 0 | 2.316105 | 0 | 2.121725 | 0 | 2.384415 | 0 | 2.39158 | 0 | 2.424843 | 0 | 2.414415 | 0 | 2.57 | 0 | 2.28 | 0 | 2.316105 | 0 | 2.316105 | 0 | 2.316105 | 0 | 2.316105 | 0 | 2.316105 | 0 | 2.316105 | 0 | 0.294988764 | 2.901235955 | 1.9 | 0 | 2.1 | 0 | 2 | 0 | 1.8 | 0 | 1.6 | 0 | 1.5 | 0 | 1.5 | 0 | 2.2 | 0 | 2.15 | 0 | 1.95 | 0 | 1.975 | 0 | 2.05 | 0 | 2.153888 | 0 | 2.17 | 0 | 1.233 | 0 | 1.2 | 0 | 2.25 | 0 | 1.988 | 0 | 2.316105 | 0 | 2.015 | 0 | 1.961 | 0 | 1.935 | 0 | 2.0921 | 0 | 2.0231 | 0 | 2.316105 | 0
572 | 1 | 0 | 1.33 | 0 | 1.06044 | 6.93993 | 0.13 | 2.92 | 4.48 | 1.33 | 1.502596 | 0 | 1.7984 | 0 | 2.3156 | 0 | 2.121424 | 0 | 2.38339 | 0 | 2.390549 | 0 | 2.423853 | 0 | 2.41339 | 0 | 2.57 | 0 | 2.28 | 0 | 2.3156 | 0 | 2.3156 | 0 | 2.3156 | 0 | 2.3156 | 0 | 2.3156 | 0 | 2.3156 | 0 | 0.29341573 | 2.904269663 | 1.9 | 0 | 2.1 | 0 | 2 | 0 | 1.8 | 0 | 1.6 | 0 | 1.5 | 0 | 1.5 | 0 | 2.2 | 0 | 2.15 | 0 | 1.95 | 0 | 1.975 | 0 | 2.05 | 0 | 2.153426 | 0 | 2.17 | 0 | 1.233 | 0 | 1.2 | 0 | 2.25 | 0 | 1.988 | 0 | 2.3156 | 0 | 2.015 | 0 | 1.961 | 0 | 1.935 | 0 | 2.0921 | 0 | 2.0231 | 0 | 2.3156 | 0
573 | 1 | 0 | 1.33 | 0 | 1.06551 | 6.95116 | 0.13 | 2.92 | 4.48 | 1.315 | 1.502576 | 0 | 1.7969 | 0 | 2.315095 | 0 | 2.121124 | 0 | 2.382364 | 0 | 2.389519 | 0 | 2.422863 | 0 | 2.412364 | 0 | 2.57 | 0 | 2.28 | 0 | 2.315095 | 0 | 2.315095 | 0 | 2.315095 | 0 | 2.315095 | 0 | 2.315095 | 0 | 2.315095 | 0 | 0.291842697 | 2.907303371 | 1.9 | 0 | 2.1 | 0 | 2 | 0 | 1.8 | 0 | 1.6 | 0 | 1.5 | 0 | 1.5 | 0 | 2.2 | 0 | 2.15 | 0 | 1.95 | 0 | 1.975 | 0 | 2.05 | 0 | 2.152968 | 0 | 2.17 | 0 | 1.233 | 0 | 1.2 | 0 | 2.25 | 0 | 1.988 | 0 | 2.315095 | 0 | 2.015 | 0 | 1.961 | 0 | 1.935 | 0 | 2.0921 | 0 | 2.0231 | 0 | 2.315095 | 0
574 | 1 | 0 | 1.33 | 0 | 1.07059 | 6.96239 | 0.13 | 2.92 | 4.48 | 1.3 | 1.502556 | 0 | 1.7952 | 0 | 2.314591 | 0 | 2.120828 | 0 | 2.381339 | 0 | 2.388488 | 0 | 2.421873 | 0 | 2.411339 | 0 | 2.57 | 0 | 2.28 | 0 | 2.314591 | 0 | 2.314591 | 0 | 2.314591 | 0 | 2.314591 | 0 | 2.314591 | 0 | 2.314591 | 0 | 0.290269663 | 2.910337079 | 1.9 | 0 | 2.1 | 0 | 2 | 0 | 1.8 | 0 | 1.6 | 0 | 1.5 | 0 | 1.5 | 0 | 2.2 | 0 | 2.15 | 0 | 1.95 | 0 | 1.975 | 0 | 2.05 | 0 | 2.152512 | 0 | 2.17 | 0 | 1.233 | 0 | 1.2 | 0 | 2.25 | 0 | 1.988 | 0 | 2.314591 | 0 | 2.015 | 0 | 1.961 | 0 | 1.935 | 0 | 2.0921 | 0 | 2.0231 | 0 | 2.314591 | 0
575 | 1 | 0 | 1.33 | 0 | 1.07566 | 6.97362 | 0.13 | 2.92 | 4.48 | 1.295 | 1.502537 | 0 | 1.7943 | 0 | 2.314093 | 0 | 2.120534 | 0 | 2.380313 | 0 | 2.387458 | 0 | 2.420884 | 0 | 2.410313 | 0 | 2.57 | 0 | 2.28 | 0 | 2.314093 | 0 | 2.314093 | 0 | 2.314093 | 0 | 2.314093 | 0 | 2.314093 | 0 | 2.314093 | 0 | 0.288696629 | 2.913370787 | 1.9 | 0 | 2.1 | 0 | 2 | 0 | 1.8 | 0 | 1.6 | 0 | 1.5 | 0 | 1.5 | 0 | 2.2 | 0 | 2.15 | 0 | 1.95 | 0 | 1.975 | 0 | 2.05 | 0 | 2.15206 | 0 | 2.17 | 0 | 1.233 | 0 | 1.2 | 0 | 2.25 | 0 | 1.988 | 0 | 2.314093 | 0 | 2.015 | 0 | 1.961 | 0 | 1.935 | 0 | 2.0921 | 0 | 2.0231 | 0 | 2.314093 | 0
576 | 1 | 0 | 1.33 | 0 | 1.08074 | 6.98485 | 0.13 | 2.92 | 4.48 | 1.29 | 1.502517 | 0 | 1.7942 | 0 | 2.313596 | 0 | 2.120241 | 0 | 2.379288 | 0 | 2.386427 | 0 | 2.419894 | 0 | 2.409288 | 0 | 2.57 | 0 | 2.28 | 0 | 2.313596 | 0 | 2.313596 | 0 | 2.313596 | 0 | 2.313596 | 0 | 2.313596 | 0 | 2.313596 | 0 | 0.287123596 | 2.916404494 | 1.9 | 0 | 2.1 | 0 | 2 | 0 | 1.8 | 0 | 1.6 | 0 | 1.5 | 0 | 1.5 | 0 | 2.2 | 0 | 2.15 | 0 | 1.95 | 0 | 1.975 | 0 | 2.05 | 0 | 2.15161 | 0 | 2.17 | 0 | 1.233 | 0 | 1.2 | 0 | 2.25 | 0 | 1.988 | 0 | 2.313596 | 0 | 2.015 | 0 | 1.961 | 0 | 1.935 | 0 | 2.0921 | 0 | 2.0231 | 0 | 2.313596 | 0
577 | 1 | 0 | 1.33 | 0 | 1.08581 | 6.99608 | 0.13 | 2.92 | 4.48 | 1.28 | 1.502498 | 0 | 1.7947 | 0 | 2.3131 | 0 | 2.119951 | 0 | 2.378262 | 0 | 2.385397 | 0 | 2.418904 | 0 | 2.408262 | 0 | 2.57 | 0 | 2.28 | 0 | 2.3131 | 0 | 2.3131 | 0 | 2.3131 | 0 | 2.3131 | 0 | 2.3131 | 0 | 2.3131 | 0 | 0.285550562 | 2.919438202 | 1.9 | 0 | 2.1 | 0 | 2 | 0 | 1.8 | 0 | 1.6 | 0 | 1.5 | 0 | 1.5 | 0 | 2.2 | 0 | 2.15 | 0 | 1.95 | 0 | 1.975 | 0 | 2.05 | 0 | 2.151164 | 0 | 2.17 | 0 | 1.233 | 0 | 1.2 | 0 | 2.25 | 0 | 1.988 | 0 | 2.3131 | 0 | 2.015 | 0 | 1.961 | 0 | 1.935 | 0 | 2.0921 | 0 | 2.0231 | 0 | 2.3131 | 0
578 | 1 | 0 | 1.33 | 0 | 1.09088 | 7.00731 | 0.13 | 2.92 | 4.48 | 1.27 | 1.50248 | 0 | 1.7931 | 0 | 2.312603 | 0 | 2.119663 | 0 | 2.377237 | 0 | 2.384366 | 0 | 2.417914 | 0 | 2.407237 | 0 | 2.57 | 0 | 2.28 | 0 | 2.312603 | 0 | 2.312603 | 0 | 2.312603 | 0 | 2.312603 | 0 | 2.312603 | 0 | 2.312603 | 0 | 0.283977528 | 2.92247191 | 1.9 | 0 | 2.1 | 0 | 2 | 0 | 1.8 | 0 | 1.6 | 0 | 1.5 | 0 | 1.5 | 0 | 2.2 | 0 | 2.15 | 0 | 1.95 | 0 | 1.975 | 0 | 2.05 | 0 | 2.150721 | 0 | 2.17 | 0 | 1.233 | 0 | 1.2 | 0 | 2.25 | 0 | 1.988 | 0 | 2.312603 | 0 | 2.015 | 0 | 1.961 | 0 | 1.935 | 0 | 2.0921 | 0 | 2.0231 | 0 | 2.312603 | 0
579 | 1 | 0 | 1.33 | 0 | 1.09596 | 7.01854 | 0.13 | 2.92 | 4.48 | 1.26 | 1.502461 | 0 | 1.792 | 0 | 2.312118 | 0 | 2.119378 | 0 | 2.376211 | 0 | 2.383336 | 0 | 2.416925 | 0 | 2.406211 | 0 | 2.57 | 0 | 2.28 | 0 | 2.312118 | 0 | 2.312118 | 0 | 2.312118 | 0 | 2.312118 | 0 | 2.312118 | 0 | 2.312118 | 0 | 0.282404494 | 2.925505618 | 1.9 | 0 | 2.1 | 0 | 2 | 0 | 1.8 | 0 | 1.6 | 0 | 1.5 | 0 | 1.5 | 0 | 2.2 | 0 | 2.15 | 0 | 1.95 | 0 | 1.975 | 0 | 2.05 | 0 | 2.15028 | 0 | 2.17 | 0 | 1.233 | 0 | 1.2 | 0 | 2.25 | 0 | 1.988 | 0 | 2.312118 | 0 | 2.015 | 0 | 1.961 | 0 | 1.935 | 0 | 2.0921 | 0 | 2.0231 | 0 | 2.312118 | 0
580 | 1 | 0 | 1.33 | 0 | 1.10103 | 7.02977 | 0.13 | 2.92 | 4.48 | 1.245 | 1.502442 | 0 | 1.792 | 0 | 2.311651 | 0 | 2.119094 | 0 | 2.375186 | 0 | 2.382305 | 0 | 2.415935 | 0 | 2.405186 | 0 | 2.57 | 0 | 2.28 | 0 | 2.311651 | 0 | 2.311651 | 0 | 2.311651 | 0 | 2.311651 | 0 | 2.311651 | 0 | 2.311651 | 0 | 0.280831461 | 2.928539326 | 1.9 | 0 | 2.1 | 0 | 2 | 0 | 1.8 | 0 | 1.6 | 0 | 1.5 | 0 | 1.5 | 0 | 2.2 | 0 | 2.15 | 0 | 1.95 | 0 | 1.975 | 0 | 2.05 | 0 | 2.149843 | 0 | 2.17 | 0 | 1.233 | 0 | 1.2 | 0 | 2.25 | 0 | 1.988 | 0 | 2.311651 | 0 | 2.015 | 0 | 1.961 | 0 | 1.935 | 0 | 2.0921 | 0 | 2.0231 | 0 | 2.311651 | 0
581 | 1 | 0 | 1.33 | 0 | 1.10611 | 7.041 | 0.13 | 2.92 | 4.48 | 1.23 | 1.502424 | 0 | 1.7906 | 0 | 2.311185 | 0 | 2.118811 | 0 | 2.37416 | 0 | 2.381275 | 0 | 2.414945 | 0 | 2.40416 | 0 | 2.57 | 0 | 2.28 | 0 | 2.311185 | 0 | 2.311185 | 0 | 2.311185 | 0 | 2.311185 | 0 | 2.311185 | 0 | 2.311185 | 0 | 0.279258427 | 2.931573034 | 1.9 | 0 | 2.1 | 0 | 2 | 0 | 1.8 | 0 | 1.6 | 0 | 1.5 | 0 | 1.5 | 0 | 2.2 | 0 | 2.15 | 0 | 1.95 | 0 | 1.975 | 0 | 2.05 | 0 | 2.149408 | 0 | 2.17 | 0 | 1.233 | 0 | 1.2 | 0 | 2.25 | 0 | 1.988 | 0 | 2.311185 | 0 | 2.015 | 0 | 1.961 | 0 | 1.935 | 0 | 2.0921 | 0 | 2.0231 | 0 | 2.311185 | 0
582 | 1 | 0 | 1.33 | 0 | 1.11118 | 7.05224 | 0.13 | 2.92 | 4.48 | 1.22 | 1.502406 | 0 | 1.7887 | 0 | 2.310718 | 0 | 2.118532 | 0 | 2.373134 | 0 | 2.380244 | 0 | 2.413955 | 0 | 2.403134 | 0 | 2.57 | 0 | 2.28 | 0 | 2.310718 | 0 | 2.310718 | 0 | 2.310718 | 0 | 2.310718 | 0 | 2.310718 | 0 | 2.310718 | 0 | 0.277685393 | 2.934606742 | 1.9 | 0 | 2.1 | 0 | 2 | 0 | 1.8 | 0 | 1.6 | 0 | 1.5 | 0 | 1.5 | 0 | 2.2 | 0 | 2.15 | 0 | 1.95 | 0 | 1.975 | 0 | 2.05 | 0 | 2.148976 | 0 | 2.17 | 0 | 1.233 | 0 | 1.2 | 0 | 2.25 | 0 | 1.988 | 0 | 2.310718 | 0 | 2.015 | 0 | 1.961 | 0 | 1.935 | 0 | 2.0921 | 0 | 2.0231 | 0 | 2.310718 | 0
583 | 1 | 0 | 1.33 | 0 | 1.11625 | 7.06347 | 0.13 | 2.92 | 4.48 | 1.21 | 1.502389 | 0 | 1.7871 | 0 | 2.310251 | 0 | 2.118255 | 0 | 2.372109 | 0 | 2.379214 | 0 | 2.412966 | 0 | 2.402109 | 0 | 2.57 | 0 | 2.28 | 0 | 2.310251 | 0 | 2.310251 | 0 | 2.310251 | 0 | 2.310251 | 0 | 2.310251 | 0 | 2.310251 | 0 | 0.27611236 | 2.937640449 | 1.9 | 0 | 2.1 | 0 | 2 | 0 | 1.8 | 0 | 1.6 | 0 | 1.5 | 0 | 1.5 | 0 | 2.2 | 0 | 2.15 | 0 | 1.95 | 0 | 1.975 | 0 | 2.05 | 0 | 2.148547 | 0 | 2.17 | 0 | 1.233 | 0 | 1.2 | 0 | 2.25 | 0 | 1.988 | 0 | 2.310251 | 0 | 2.015 | 0 | 1.961 | 0 | 1.935 | 0 | 2.0921 | 0 | 2.0231 | 0 | 2.310251 | 0
584 | 1 | 0 | 1.33 | 0 | 1.12133 | 7.0747 | 0.13 | 2.92 | 4.48 | 1.195 | 1.502371 | 0 | 1.7866 | 0 | 2.309791 | 0 | 2.117979 | 0 | 2.371083 | 0 | 2.378183 | 0 | 2.411976 | 0 | 2.401083 | 0 | 2.57 | 0 | 2.28 | 0 | 2.309791 | 0 | 2.309791 | 0 | 2.309791 | 0 | 2.309791 | 0 | 2.309791 | 0 | 2.309791 | 0 | 0.274539326 | 2.940674157 | 1.9 | 0 | 2.1 | 0 | 2 | 0 | 1.8 | 0 | 1.6 | 0 | 1.5 | 0 | 1.5 | 0 | 2.2 | 0 | 2.15 | 0 | 1.95 | 0 | 1.975 | 0 | 2.05 | 0 | 2.148121 | 0 | 2.17 | 0 | 1.233 | 0 | 1.2 | 0 | 2.25 | 0 | 1.988 | 0 | 2.309791 | 0 | 2.015 | 0 | 1.961 | 0 | 1.935 | 0 | 2.0921 | 0 | 2.0231 | 0 | 2.309791 | 0
585 | 1 | 0 | 1.33 | 0 | 1.1264 | 7.08593 | 0.13 | 2.92 | 4.48 | 1.18 | 1.502354 | 0 | 1.787 | 0 | 2.309332 | 0 | 2.117706 | 0 | 2.370058 | 0 | 2.377153 | 0 | 2.410986 | 0 | 2.400058 | 0 | 2.57 | 0 | 2.28 | 0 | 2.309332 | 0 | 2.309332 | 0 | 2.309332 | 0 | 2.309332 | 0 | 2.309332 | 0 | 2.309332 | 0 | 0.272966292 | 2.943707865 | 1.9 | 0 | 2.1 | 0 | 2 | 0 | 1.8 | 0 | 1.6 | 0 | 1.5 | 0 | 1.5 | 0 | 2.2 | 0 | 2.15 | 0 | 1.95 | 0 | 1.975 | 0 | 2.05 | 0 | 2.147697 | 0 | 2.17 | 0 | 1.233 | 0 | 1.2 | 0 | 2.25 | 0 | 1.988 | 0 | 2.309332 | 0 | 2.015 | 0 | 1.961 | 0 | 1.935 | 0 | 2.0921 | 0 | 2.0231 | 0 | 2.309332 | 0
586 | 1 | 0 | 1.33 | 0 | 1.13148 | 7.09716 | 0.13 | 2.92 | 4.48 | 1.1767 | 1.502337 | 0 | 1.7866 | 0 | 2.308872 | 0 | 2.117434 | 0 | 2.369032 | 0 | 2.376122 | 0 | 2.409996 | 0 | 2.399032 | 0 | 2.57 | 0 | 2.28 | 0 | 2.308872 | 0 | 2.308872 | 0 | 2.308872 | 0 | 2.308872 | 0 | 2.308872 | 0 | 2.308872 | 0 | 0.271393258 | 2.946741573 | 1.9 | 0 | 2.1 | 0 | 2 | 0 | 1.8 | 0 | 1.6 | 0 | 1.5 | 0 | 1.5 | 0 | 2.2 | 0 | 2.15 | 0 | 1.95 | 0 | 1.975 | 0 | 2.05 | 0 | 2.147276 | 0 | 2.17 | 0 | 1.233 | 0 | 1.2 | 0 | 2.25 | 0 | 1.988 | 0 | 2.308872 | 0 | 2.015 | 0 | 1.961 | 0 | 1.935 | 0 | 2.0921 | 0 | 2.0231 | 0 | 2.308872 | 0
587 | 1 | 0 | 1.33 | 0 | 1.13655 | 7.10839 | 0.13 | 2.92 | 4.48 | 1.1733 | 1.502321 | 0 | 1.7855 | 0 | 2.308412 | 0 | 2.117164 | 0 | 2.368007 | 0 | 2.375092 | 0 | 2.409007 | 0 | 2.398007 | 0 | 2.57 | 0 | 2.28 | 0 | 2.308412 | 0 | 2.308412 | 0 | 2.308412 | 0 | 2.308412 | 0 | 2.308412 | 0 | 2.308412 | 0 | 0.269820225 | 2.949775281 | 1.9 | 0 | 2.1 | 0 | 2 | 0 | 1.8 | 0 | 1.6 | 0 | 1.5 | 0 | 1.5 | 0 | 2.2 | 0 | 2.15 | 0 | 1.95 | 0 | 1.975 | 0 | 2.05 | 0 | 2.146858 | 0 | 2.17 | 0 | 1.233 | 0 | 1.2 | 0 | 2.25 | 0 | 1.988 | 0 | 2.308412 | 0 | 2.015 | 0 | 1.961 | 0 | 1.935 | 0 | 2.0921 | 0 | 2.0231 | 0 | 2.308412 | 0
588 | 1 | 0 | 1.33 | 0 | 1.14163 | 7.11962 | 0.13 | 2.92 | 4.48 | 1.17 | 1.502305 | 0 | 1.7832 | 0 | 2.307955 | 0 | 2.116897 | 0 | 2.366981 | 0 | 2.374061 | 0 | 2.408017 | 0 | 2.396981 | 0 | 2.57 | 0 | 2.28 | 0 | 2.307955 | 0 | 2.307955 | 0 | 2.307955 | 0 | 2.307955 | 0 | 2.307955 | 0 | 2.307955 | 0 | 0.268247191 | 2.952808989 | 1.9 | 0 | 2.1 | 0 | 2 | 0 | 1.8 | 0 | 1.6 | 0 | 1.5 | 0 | 1.5 | 0 | 2.2 | 0 | 2.15 | 0 | 1.95 | 0 | 1.975 | 0 | 2.05 | 0 | 2.146443 | 0 | 2.17 | 0 | 1.233 | 0 | 1.2 | 0 | 2.25 | 0 | 1.988 | 0 | 2.307955 | 0 | 2.015 | 0 | 1.961 | 0 | 1.935 | 0 | 2.0921 | 0 | 2.0231 | 0 | 2.307955 | 0
589 | 1 | 0 | 1.33 | 0 | 1.1467 | 7.13085 | 0.13 | 2.92 | 4.48 | 1.16 | 1.502288 | 0 | 1.7819 | 0 | 2.307503 | 0 | 2.116631 | 0 | 2.365956 | 0 | 2.373031 | 0 | 2.407027 | 0 | 2.395956 | 0 | 2.57 | 0 | 2.28 | 0 | 2.307503 | 0 | 2.307503 | 0 | 2.307503 | 0 | 2.307503 | 0 | 2.307503 | 0 | 2.307503 | 0 | 0.266674157 | 2.955842697 | 1.9 | 0 | 2.1 | 0 | 2 | 0 | 1.8 | 0 | 1.6 | 0 | 1.5 | 0 | 1.5 | 0 | 2.2 | 0 | 2.15 | 0 | 1.95 | 0 | 1.975 | 0 | 2.05 | 0 | 2.14603 | 0 | 2.17 | 0 | 1.233 | 0 | 1.2 | 0 | 2.25 | 0 | 1.988 | 0 | 2.307503 | 0 | 2.015 | 0 | 1.961 | 0 | 1.935 | 0 | 2.0921 | 0 | 2.0231 | 0 | 2.307503 | 0
590 | 1 | 0 | 1.33 | 0 | 1.15177 | 7.14208 | 0.13 | 2.92 | 4.48 | 1.15 | 1.502272 | 0 | 1.7809 | 0 | 2.30705 | 0 | 2.116367 | 0 | 2.36493 | 0 | 2.372 | 0 | 2.406037 | 0 | 2.39493 | 0 | 2.57 | 0 | 2.28 | 0 | 2.30705 | 0 | 2.30705 | 0 | 2.30705 | 0 | 2.30705 | 0 | 2.30705 | 0 | 2.30705 | 0 | 0.265101124 | 2.958876404 | 1.9 | 0 | 2.1 | 0 | 2 | 0 | 1.8 | 0 | 1.6 | 0 | 1.5 | 0 | 1.5 | 0 | 2.2 | 0 | 2.15 | 0 | 1.95 | 0 | 1.975 | 0 | 2.05 | 0 | 2.145621 | 0 | 2.17 | 0 | 1.233 | 0 | 1.2 | 0 | 2.25 | 0 | 1.988 | 0 | 2.30705 | 0 | 2.015 | 0 | 1.961 | 0 | 1.935 | 0 | 2.0921 | 0 | 2.0231 | 0 | 2.30705 | 0
591 | 1 | 0 | 1.33 | 0 | 1.15685 | 7.15331 | 0.13 | 2.92 | 4.48 | 1.14 | 1.502256 | 0 | 1.7802 | 0 | 2.306597 | 0 | 2.116105 | 0 | 2.363905 | 0 | 2.370969 | 0 | 2.405047 | 0 | 2.393905 | 0 | 2.57 | 0 | 2.28 | 0 | 2.306597 | 0 | 2.306597 | 0 | 2.306597 | 0 | 2.306597 | 0 | 2.306597 | 0 | 2.306597 | 0 | 0.26352809 | 2.961910112 | 1.9 | 0 | 2.1 | 0 | 2 | 0 | 1.8 | 0 | 1.6 | 0 | 1.5 | 0 | 1.5 | 0 | 2.2 | 0 | 2.15 | 0 | 1.95 | 0 | 1.975 | 0 | 2.05 | 0 | 2.145213 | 0 | 2.17 | 0 | 1.233 | 0 | 1.2 | 0 | 2.25 | 0 | 1.988 | 0 | 2.306597 | 0 | 2.015 | 0 | 1.961 | 0 | 1.935 | 0 | 2.0921 | 0 | 2.0231 | 0 | 2.306597 | 0
592 | 1 | 0 | 1.33 | 0 | 1.16192 | 7.16454 | 0.13 | 2.92 | 4.48 | 1.13 | 1.502241 | 0 | 1.7791 | 0 | 2.306145 | 0 | 2.115845 | 0 | 2.362879 | 0 | 2.369939 | 0 | 2.404058 | 0 | 2.392879 | 0 | 2.57 | 0 | 2.28 | 0 | 2.306145 | 0 | 2.306145 | 0 | 2.306145 | 0 | 2.306145 | 0 | 2.306145 | 0 | 2.306145 | 0 | 0.261955056 | 2.96494382 | 1.9 | 0 | 2.1 | 0 | 2 | 0 | 1.8 | 0 | 1.6 | 0 | 1.5 | 0 | 1.5 | 0 | 2.2 | 0 | 2.15 | 0 | 1.95 | 0 | 1.975 | 0 | 2.05 | 0 | 2.144809 | 0 | 2.17 | 0 | 1.233 | 0 | 1.2 | 0 | 2.25 | 0 | 1.988 | 0 | 2.306145 | 0 | 2.015 | 0 | 1.961 | 0 | 1.935 | 0 | 2.0921 | 0 | 2.0231 | 0 | 2.306145 | 0
593 | 1 | 0 | 1.33 | 0 | 1.167 | 7.17577 | 0.13 | 2.92 | 4.48 | 1.115 | 1.502226 | 0 | 1.7777 | 0 | 2.305697 | 0 | 2.115588 | 0 | 2.361853 | 0 | 2.368908 | 0 | 2.403068 | 0 | 2.391853 | 0 | 2.57 | 0 | 2.28 | 0 | 2.305697 | 0 | 2.305697 | 0 | 2.305697 | 0 | 2.305697 | 0 | 2.305697 | 0 | 2.305697 | 0 | 0.260382022 | 2.967977528 | 1.9 | 0 | 2.1 | 0 | 2 | 0 | 1.8 | 0 | 1.6 | 0 | 1.5 | 0 | 1.5 | 0 | 2.2 | 0 | 2.15 | 0 | 1.95 | 0 | 1.975 | 0 | 2.05 | 0 | 2.144406 | 0 | 2.17 | 0 | 1.233 | 0 | 1.2 | 0 | 2.25 | 0 | 1.988 | 0 | 2.305697 | 0 | 2.015 | 0 | 1.961 | 0 | 1.935 | 0 | 2.0921 | 0 | 2.0231 | 0 | 2.305697 | 0
594 | 1 | 0 | 1.33 | 0 | 1.17207 | 7.187 | 0.13 | 2.92 | 4.48 | 1.1 | 1.502211 | 0 | 1.7766 | 0 | 2.305253 | 0 | 2.115332 | 0 | 2.360828 | 0 | 2.367878 | 0 | 2.402078 | 0 | 2.390828 | 0 | 2.57 | 0 | 2.28 | 0 | 2.305253 | 0 | 2.305253 | 0 | 2.305253 | 0 | 2.305253 | 0 | 2.305253 | 0 | 2.305253 | 0 | 0.258808989 | 2.971011236 | 1.9 | 0 | 2.1 | 0 | 2 | 0 | 1.8 | 0 | 1.6 | 0 | 1.5 | 0 | 1.5 | 0 | 2.2 | 0 | 2.15 | 0 | 1.95 | 0 | 1.975 | 0 | 2.05 | 0 | 2.144007 | 0 | 2.17 | 0 | 1.233 | 0 | 1.2 | 0 | 2.25 | 0 | 1.988 | 0 | 2.305253 | 0 | 2.015 | 0 | 1.961 | 0 | 1.935 | 0 | 2.0921 | 0 | 2.0231 | 0 | 2.305253 | 0
595 | 1 | 0 | 1.33 | 0 | 1.17715 | 7.19823 | 0.13 | 2.92 | 4.48 | 1.09 | 1.502196 | 0 | 1.776 | 0 | 2.304808 | 0 | 2.115077 | 0 | 2.359802 | 0 | 2.366847 | 0 | 2.401088 | 0 | 2.389802 | 0 | 2.57 | 0 | 2.28 | 0 | 2.304808 | 0 | 2.304808 | 0 | 2.304808 | 0 | 2.304808 | 0 | 2.304808 | 0 | 2.304808 | 0 | 0.257235955 | 2.974044944 | 1.9 | 0 | 2.1 | 0 | 2 | 0 | 1.8 | 0 | 1.6 | 0 | 1.5 | 0 | 1.5 | 0 | 2.2 | 0 | 2.15 | 0 | 1.95 | 0 | 1.975 | 0 | 2.05 | 0 | 2.14361 | 0 | 2.17 | 0 | 1.233 | 0 | 1.2 | 0 | 2.25 | 0 | 1.988 | 0 | 2.304808 | 0 | 2.015 | 0 | 1.961 | 0 | 1.935 | 0 | 2.0921 | 0 | 2.0231 | 0 | 2.304808 | 0
596 | 1 | 0 | 1.33 | 0 | 1.18222 | 7.20946 | 0.13 | 2.92 | 4.48 | 1.08 | 1.502181 | 0 | 1.7762 | 0 | 2.304363 | 0 | 2.114825 | 0 | 2.358777 | 0 | 2.365817 | 0 | 2.400099 | 0 | 2.388777 | 0 | 2.57 | 0 | 2.28 | 0 | 2.304363 | 0 | 2.304363 | 0 | 2.304363 | 0 | 2.304363 | 0 | 2.304363 | 0 | 2.304363 | 0 | 0.255662921 | 2.977078652 | 1.9 | 0 | 2.1 | 0 | 2 | 0 | 1.8 | 0 | 1.6 | 0 | 1.5 | 0 | 1.5 | 0 | 2.2 | 0 | 2.15 | 0 | 1.95 | 0 | 1.975 | 0 | 2.05 | 0 | 2.143215 | 0 | 2.17 | 0 | 1.233 | 0 | 1.2 | 0 | 2.25 | 0 | 1.988 | 0 | 2.304363 | 0 | 2.015 | 0 | 1.961 | 0 | 1.935 | 0 | 2.0921 | 0 | 2.0231 | 0 | 2.304363 | 0
597 | 1 | 0 | 1.33 | 0 | 1.18729 | 7.2207 | 0.13 | 2.92 | 4.48 | 1.07 | 1.502167 | 0 | 1.7747 | 0 | 2.303918 | 0 | 2.114575 | 0 | 2.357751 | 0 | 2.364786 | 0 | 2.399109 | 0 | 2.387751 | 0 | 2.57 | 0 | 2.28 | 0 | 2.303918 | 0 | 2.303918 | 0 | 2.303918 | 0 | 2.303918 | 0 | 2.303918 | 0 | 2.303918 | 0 | 0.254089888 | 2.98011236 | 1.9 | 0 | 2.1 | 0 | 2 | 0 | 1.8 | 0 | 1.6 | 0 | 1.5 | 0 | 1.5 | 0 | 2.2 | 0 | 2.15 | 0 | 1.95 | 0 | 1.975 | 0 | 2.05 | 0 | 2.142823 | 0 | 2.17 | 0 | 1.233 | 0 | 1.2 | 0 | 2.25 | 0 | 1.988 | 0 | 2.303918 | 0 | 2.015 | 0 | 1.961 | 0 | 1.935 | 0 | 2.0921 | 0 | 2.0231 | 0 | 2.303918 | 0
598 | 1 | 0 | 1.33 | 0 | 1.19237 | 7.23193 | 0.13 | 2.92 | 4.48 | 1.065 | 1.502152 | 0 | 1.7732 | 0 | 2.303499 | 0 | 2.114326 | 0 | 2.356726 | 0 | 2.363756 | 0 | 2.398119 | 0 | 2.386726 | 0 | 2.57 | 0 | 2.28 | 0 | 2.303499 | 0 | 2.303499 | 0 | 2.303499 | 0 | 2.303499 | 0 | 2.303499 | 0 | 2.303499 | 0 | 0.252516854 | 2.983146067 | 1.9 | 0 | 2.1 | 0 | 2 | 0 | 1.8 | 0 | 1.6 | 0 | 1.5 | 0 | 1.5 | 0 | 2.2 | 0 | 2.15 | 0 | 1.95 | 0 | 1.975 | 0 | 2.05 | 0 | 2.142433 | 0 | 2.17 | 0 | 1.233 | 0 | 1.2 | 0 | 2.25 | 0 | 1.988 | 0 | 2.303499 | 0 | 2.015 | 0 | 1.961 | 0 | 1.935 | 0 | 2.0921 | 0 | 2.0231 | 0 | 2.303499 | 0
599 | 1 | 0 | 1.33 | 0 | 1.19744 | 7.24316 | 0.13 | 2.92 | 4.48 | 1.06 | 1.502139 | 0 | 1.7727 | 0 | 2.303082 | 0 | 2.11408 | 0 | 2.3557 | 0 | 2.362725 | 0 | 2.397129 | 0 | 2.3857 | 0 | 2.57 | 0 | 2.28 | 0 | 2.303082 | 0 | 2.303082 | 0 | 2.303082 | 0 | 2.303082 | 0 | 2.303082 | 0 | 2.303082 | 0 | 0.25094382 | 2.986179775 | 1.9 | 0 | 2.1 | 0 | 2 | 0 | 1.8 | 0 | 1.6 | 0 | 1.5 | 0 | 1.5 | 0 | 2.2 | 0 | 2.15 | 0 | 1.95 | 0 | 1.975 | 0 | 2.05 | 0 | 2.142046 | 0 | 2.17 | 0 | 1.233 | 0 | 1.2 | 0 | 2.25 | 0 | 1.988 | 0 | 2.303082 | 0 | 2.015 | 0 | 1.961 | 0 | 1.935 | 0 | 2.0921 | 0 | 2.0231 | 0 | 2.303082 | 0
600 | 1 | 0 | 1.33 | 0 | 1.20252 | 7.25439 | 0.13 | 2.92 | 4.48 | 1.05 | 1.502126 | 0 | 1.7704 | 0 | 2.302664 | 0 | 2.113834 | 0 | 2.354675 | 0 | 2.361695 | 0 | 2.39614 | 0 | 2.384675 | 0 | 2.57 | 0 | 2.28 | 0 | 2.302664 | 0 | 2.302664 | 0 | 2.302664 | 0 | 2.302664 | 0 | 2.302664 | 0 | 2.302664 | 0 | 0.249370787 | 2.989213483 | 1.9 | 0 | 2.1 | 0 | 2 | 0 | 1.8 | 0 | 1.6 | 0 | 1.5 | 0 | 1.5 | 0 | 2.2 | 0 | 2.15 | 0 | 1.95 | 0 | 1.975 | 0 | 2.05 | 0 | 2.141661 | 0 | 2.17 | 0 | 1.233 | 0 | 1.2 | 0 | 2.25 | 0 | 1.988 | 0 | 2.302664 | 0 | 2.015 | 0 | 1.961 | 0 | 1.935 | 0 | 2.0921 | 0 | 2.0231 | 0 | 2.302664 | 0
601 | 1 | 0 | 1.33 | 0 | 1.20759 | 7.26562 | 0.13 | 2.92 | 4.48 | 1.04 | 1.502112 | 0 | 1.7673 | 0 | 2.302247 | 0 | 2.113591 | 0 | 2.353649 | 0 | 2.360664 | 0 | 2.39515 | 0 | 2.383649 | 0 | 2.57 | 0 | 2.28 | 0 | 2.302247 | 0 | 2.302247 | 0 | 2.302247 | 0 | 2.302247 | 0 | 2.302247 | 0 | 2.302247 | 0 | 0.247797753 | 2.992247191 | 1.9 | 0 | 2.1 | 0 | 2 | 0 | 1.8 | 0 | 1.6 | 0 | 1.5 | 0 | 1.5 | 0 | 2.2 | 0 | 2.15 | 0 | 1.95 | 0 | 1.975 | 0 | 2.05 | 0 | 2.141279 | 0 | 2.17 | 0 | 1.233 | 0 | 1.2 | 0 | 2.25 | 0 | 1.988 | 0 | 2.302247 | 0 | 2.015 | 0 | 1.961 | 0 | 1.935 | 0 | 2.0921 | 0 | 2.0231 | 0 | 2.302247 | 0
602 | 1 | 0 | 1.33 | 0 | 1.21266 | 7.27685 | 0.13 | 2.92 | 4.48 | 1.03 | 1.502098 | 0 | 1.7674 | 0 | 2.301827 | 0 | 2.113349 | 0 | 2.352624 | 0 | 2.359634 | 0 | 2.39416 | 0 | 2.382624 | 0 | 2.57 | 0 | 2.28 | 0 | 2.301827 | 0 | 2.301827 | 0 | 2.301827 | 0 | 2.301827 | 0 | 2.301827 | 0 | 2.301827 | 0 | 0.246224719 | 2.995280899 | 1.9 | 0 | 2.1 | 0 | 2 | 0 | 1.8 | 0 | 1.6 | 0 | 1.5 | 0 | 1.5 | 0 | 2.2 | 0 | 2.15 | 0 | 1.95 | 0 | 1.975 | 0 | 2.05 | 0 | 2.140899 | 0 | 2.17 | 0 | 1.233 | 0 | 1.2 | 0 | 2.25 | 0 | 1.988 | 0 | 2.301827 | 0 | 2.015 | 0 | 1.961 | 0 | 1.935 | 0 | 2.0921 | 0 | 2.0231 | 0 | 2.301827 | 0
603 | 1 | 0 | 1.33 | 0 | 1.21774 | 7.28808 | 0.13 | 2.92 | 4.48 | 1.02 | 1.502085 | 0 | 1.7671 | 0 | 2.301395 | 0 | 2.11311 | 0 | 2.351598 | 0 | 2.358603 | 0 | 2.39317 | 0 | 2.381598 | 0 | 2.57 | 0 | 2.28 | 0 | 2.301395 | 0 | 2.301395 | 0 | 2.301395 | 0 | 2.301395 | 0 | 2.301395 | 0 | 2.301395 | 0 | 0.244651685 | 2.998314607 | 1.9 | 0 | 2.1 | 0 | 2 | 0 | 1.8 | 0 | 1.6 | 0 | 1.5 | 0 | 1.5 | 0 | 2.2 | 0 | 2.15 | 0 | 1.95 | 0 | 1.975 | 0 | 2.05 | 0 | 2.140521 | 0 | 2.17 | 0 | 1.233 | 0 | 1.2 | 0 | 2.25 | 0 | 1.988 | 0 | 2.301395 | 0 | 2.015 | 0 | 1.961 | 0 | 1.935 | 0 | 2.0921 | 0 | 2.0231 | 0 | 2.301395 | 0
604 | 1 | 0 | 1.33 | 0 | 1.22281 | 7.29931 | 0.13 | 2.92 | 4.48 | 1.0167 | 1.502072 | 0 | 1.7664 | 0 | 2.300964 | 0 | 2.112872 | 0 | 2.350573 | 0 | 2.357573 | 0 | 2.39218 | 0 | 2.380573 | 0 | 2.57 | 0 | 2.28 | 0 | 2.300964 | 0 | 2.300964 | 0 | 2.300964 | 0 | 2.300964 | 0 | 2.300964 | 0 | 2.300964 | 0 | 0.243078652 | 3.001348315 | 1.9 | 0 | 2.1 | 0 | 2 | 0 | 1.8 | 0 | 1.6 | 0 | 1.5 | 0 | 1.5 | 0 | 2.2 | 0 | 2.15 | 0 | 1.95 | 0 | 1.975 | 0 | 2.05 | 0 | 2.140146 | 0 | 2.17 | 0 | 1.233 | 0 | 1.2 | 0 | 2.25 | 0 | 1.988 | 0 | 2.300964 | 0 | 2.015 | 0 | 1.961 | 0 | 1.935 | 0 | 2.0921 | 0 | 2.0231 | 0 | 2.300964 | 0
605 | 1 | 0 | 1.33 | 0 | 1.22789 | 7.31054 | 0.13 | 2.92 | 4.48 | 1.0133 | 1.50206 | 0 | 1.7643 | 0 | 2.300533 | 0 | 2.112636 | 0 | 2.349547 | 0 | 2.356542 | 0 | 2.391191 | 0 | 2.379547 | 0 | 2.57 | 0 | 2.28 | 0 | 2.300533 | 0 | 2.300533 | 0 | 2.300533 | 0 | 2.300533 | 0 | 2.300533 | 0 | 2.300533 | 0 | 0.241505618 | 3.004382022 | 1.9 | 0 | 2.1 | 0 | 2 | 0 | 1.8 | 0 | 1.6 | 0 | 1.5 | 0 | 1.5 | 0 | 2.2 | 0 | 2.15 | 0 | 1.95 | 0 | 1.975 | 0 | 2.05 | 0 | 2.139773 | 0 | 2.17 | 0 | 1.233 | 0 | 1.2 | 0 | 2.25 | 0 | 1.988 | 0 | 2.300533 | 0 | 2.015 | 0 | 1.961 | 0 | 1.935 | 0 | 2.0921 | 0 | 2.0231 | 0 | 2.300533 | 0
606 | 1 | 0 | 1.33 | 0 | 1.23296 | 7.32177 | 0.13 | 2.92 | 4.48 | 1.01 | 1.502047 | 0 | 1.7625 | 0 | 2.300102 | 0 | 2.112402 | 0 | 2.348521 | 0 | 2.355512 | 0 | 2.390201 | 0 | 2.378521 | 0 | 2.57 | 0 | 2.28 | 0 | 2.300102 | 0 | 2.300102 | 0 | 2.300102 | 0 | 2.300102 | 0 | 2.300102 | 0 | 2.300102 | 0 | 0.239932584 | 3.00741573 | 1.9 | 0 | 2.1 | 0 | 2 | 0 | 1.8 | 0 | 1.6 | 0 | 1.5 | 0 | 1.5 | 0 | 2.2 | 0 | 2.15 | 0 | 1.95 | 0 | 1.975 | 0 | 2.05 | 0 | 2.139402 | 0 | 2.17 | 0 | 1.233 | 0 | 1.2 | 0 | 2.25 | 0 | 1.988 | 0 | 2.300102 | 0 | 2.015 | 0 | 1.961 | 0 | 1.935 | 0 | 2.0921 | 0 | 2.0231 | 0 | 2.300102 | 0
607 | 1 | 0 | 1.33 | 0 | 1.23804 | 7.333 | 0.13 | 2.92 | 4.48 | 0.9995 | 1.502035 | 0 | 1.7618 | 0 | 2.299679 | 0 | 2.112169 | 0 | 2.347496 | 0 | 2.354481 | 0 | 2.389211 | 0 | 2.377496 | 0 | 2.57 | 0 | 2.28 | 0 | 2.299679 | 0 | 2.299679 | 0 | 2.299679 | 0 | 2.299679 | 0 | 2.299679 | 0 | 2.299679 | 0 | 0.238359551 | 3.010449438 | 1.9 | 0 | 2.1 | 0 | 2 | 0 | 1.8 | 0 | 1.6 | 0 | 1.5 | 0 | 1.5 | 0 | 2.2 | 0 | 2.15 | 0 | 1.95 | 0 | 1.975 | 0 | 2.05 | 0 | 2.139034 | 0 | 2.17 | 0 | 1.233 | 0 | 1.2 | 0 | 2.25 | 0 | 1.988 | 0 | 2.299679 | 0 | 2.015 | 0 | 1.961 | 0 | 1.935 | 0 | 2.0921 | 0 | 2.0231 | 0 | 2.299679 | 0
608 | 1 | 0 | 1.33 | 0 | 1.24311 | 7.34423 | 0.13 | 2.92 | 4.48 | 0.989 | 1.502023 | 0 | 1.7607 | 0 | 2.299275 | 0 | 2.111937 | 0 | 2.34647 | 0 | 2.353451 | 0 | 2.388221 | 0 | 2.37647 | 0 | 2.57 | 0 | 2.28 | 0 | 2.299275 | 0 | 2.299275 | 0 | 2.299275 | 0 | 2.299275 | 0 | 2.299275 | 0 | 2.299275 | 0 | 0.236786517 | 3.013483146 | 1.9 | 0 | 2.1 | 0 | 2 | 0 | 1.8 | 0 | 1.6 | 0 | 1.5 | 0 | 1.5 | 0 | 2.2 | 0 | 2.15 | 0 | 1.95 | 0 | 1.975 | 0 | 2.05 | 0 | 2.138668 | 0 | 2.17 | 0 | 1.233 | 0 | 1.2 | 0 | 2.25 | 0 | 1.988 | 0 | 2.299275 | 0 | 2.015 | 0 | 1.961 | 0 | 1.935 | 0 | 2.0921 | 0 | 2.0231 | 0 | 2.299275 | 0
609 | 1 | 0 | 1.33 | 0 | 1.24818 | 7.35546 | 0.13 | 2.92 | 4.48 | 0.9815 | 1.502011 | 0 | 1.7592 | 0 | 2.298871 | 0 | 2.111709 | 0 | 2.345445 | 0 | 2.35242 | 0 | 2.387232 | 0 | 2.375445 | 0 | 2.57 | 0 | 2.28 | 0 | 2.298871 | 0 | 2.298871 | 0 | 2.298871 | 0 | 2.298871 | 0 | 2.298871 | 0 | 2.298871 | 0 | 0.235213483 | 3.016516854 | 1.9 | 0 | 2.1 | 0 | 2 | 0 | 1.8 | 0 | 1.6 | 0 | 1.5 | 0 | 1.5 | 0 | 2.2 | 0 | 2.15 | 0 | 1.95 | 0 | 1.975 | 0 | 2.05 | 0 | 2.138304 | 0 | 2.17 | 0 | 1.233 | 0 | 1.2 | 0 | 2.25 | 0 | 1.988 | 0 | 2.298871 | 0 | 2.015 | 0 | 1.961 | 0 | 1.935 | 0 | 2.0921 | 0 | 2.0231 | 0 | 2.298871 | 0
610 | 1 | 0 | 1.33 | 0 | 1.25326 | 7.36669 | 0.13 | 2.92 | 4.48 | 0.974 | 1.501999 | 0 | 1.7572 | 0 | 2.298467 | 0 | 2.111481 | 0 | 2.344419 | 0 | 2.35139 | 0 | 2.386242 | 0 | 2.374419 | 0 | 2.57 | 0 | 2.28 | 0 | 2.298467 | 0 | 2.298467 | 0 | 2.298467 | 0 | 2.298467 | 0 | 2.298467 | 0 | 2.298467 | 0 | 0.233640449 | 3.019550562 | 1.9 | 0 | 2.1 | 0 | 2 | 0 | 1.8 | 0 | 1.6 | 0 | 1.5 | 0 | 1.5 | 0 | 2.2 | 0 | 2.15 | 0 | 1.95 | 0 | 1.975 | 0 | 2.05 | 0 | 2.137942 | 0 | 2.17 | 0 | 1.233 | 0 | 1.2 | 0 | 2.25 | 0 | 1.988 | 0 | 2.298467 | 0 | 2.015 | 0 | 1.961 | 0 | 1.935 | 0 | 2.0921 | 0 | 2.0231 | 0 | 2.298467 | 0
611 | 1 | 0 | 1.33 | 0 | 1.25833 | 7.37792 | 0.13 | 2.92 | 4.48 | 0.96633 | 1.501987 | 0 | 1.7561 | 0 | 2.298063 | 0 | 2.111255 | 0 | 2.343394 | 0 | 2.350359 | 0 | 2.385252 | 0 | 2.373394 | 0 | 2.57 | 0 | 2.28 | 0 | 2.298063 | 0 | 2.298063 | 0 | 2.298063 | 0 | 2.298063 | 0 | 2.298063 | 0 | 2.298063 | 0 | 0.232067416 | 3.02258427 | 1.9 | 0 | 2.1 | 0 | 2 | 0 | 1.8 | 0 | 1.6 | 0 | 1.5 | 0 | 1.5 | 0 | 2.2 | 0 | 2.15 | 0 | 1.95 | 0 | 1.975 | 0 | 2.05 | 0 | 2.137583 | 0 | 2.17 | 0 | 1.233 | 0 | 1.2 | 0 | 2.25 | 0 | 1.988 | 0 | 2.298063 | 0 | 2.015 | 0 | 1.961 | 0 | 1.935 | 0 | 2.0921 | 0 | 2.0231 | 0 | 2.298063 | 0
612 | 1 | 0 | 1.33 | 0 | 1.26341 | 7.38915 | 0.13 | 2.92 | 4.48 | 0.95867 | 1.501976 | 0 | 1.756 | 0 | 2.297661 | 0 | 2.111031 | 0 | 2.342368 | 0 | 2.349329 | 0 | 2.384262 | 0 | 2.372368 | 0 | 2.57 | 0 | 2.28 | 0 | 2.297661 | 0 | 2.297661 | 0 | 2.297661 | 0 | 2.297661 | 0 | 2.297661 | 0 | 2.297661 | 0 | 0.230494382 | 3.025617978 | 1.9 | 0 | 2.1 | 0 | 2 | 0 | 1.8 | 0 | 1.6 | 0 | 1.5 | 0 | 1.5 | 0 | 2.2 | 0 | 2.15 | 0 | 1.95 | 0 | 1.975 | 0 | 2.05 | 0 | 2.137226 | 0 | 2.17 | 0 | 1.233 | 0 | 1.2 | 0 | 2.25 | 0 | 1.988 | 0 | 2.297661 | 0 | 2.015 | 0 | 1.961 | 0 | 1.935 | 0 | 2.0921 | 0 | 2.0231 | 0 | 2.297661 | 0
613 | 1 | 0 | 1.33 | 0 | 1.26848 | 7.40039 | 0.13 | 2.92 | 4.48 | 0.951 | 1.501965 | 0 | 1.7545 | 0 | 2.297263 | 0 | 2.110809 | 0 | 2.341343 | 0 | 2.348298 | 0 | 2.383273 | 0 | 2.371343 | 0 | 2.57 | 0 | 2.28 | 0 | 2.297263 | 0 | 2.297263 | 0 | 2.297263 | 0 | 2.297263 | 0 | 2.297263 | 0 | 2.297263 | 0 | 0.228921348 | 3.028651685 | 1.9 | 0 | 2.1 | 0 | 2 | 0 | 1.8 | 0 | 1.6 | 0 | 1.5 | 0 | 1.5 | 0 | 2.2 | 0 | 2.15 | 0 | 1.95 | 0 | 1.975 | 0 | 2.05 | 0 | 2.13687 | 0 | 2.17 | 0 | 1.233 | 0 | 1.2 | 0 | 2.25 | 0 | 1.988 | 0 | 2.297263 | 0 | 2.015 | 0 | 1.961 | 0 | 1.935 | 0 | 2.0921 | 0 | 2.0231 | 0 | 2.297263 | 0
614 | 1 | 0 | 1.33 | 0 | 1.27355 | 7.41162 | 0.13 | 2.92 | 4.46 | 0.9395 | 1.501954 | 0 | 1.7539 | 0 | 2.296866 | 0 | 2.110588 | 0 | 2.340317 | 0 | 2.347268 | 0 | 2.382283 | 0 | 2.370317 | 0 | 2.57 | 0 | 2.28 | 0 | 2.296866 | 0 | 2.296866 | 0 | 2.296866 | 0 | 2.296866 | 0 | 2.296866 | 0 | 2.296866 | 0 | 0.227348315 | 3.031685393 | 1.9 | 0 | 2.1 | 0 | 2 | 0 | 1.8 | 0 | 1.6 | 0 | 1.5 | 0 | 1.5 | 0 | 2.2 | 0 | 2.15 | 0 | 1.95 | 0 | 1.975 | 0 | 2.05 | 0 | 2.136517 | 0 | 2.17 | 0 | 1.233 | 0 | 1.2 | 0 | 2.25 | 0 | 1.988 | 0 | 2.296866 | 0 | 2.015 | 0 | 1.961 | 0 | 1.935 | 0 | 2.0921 | 0 | 2.0231 | 0 | 2.296866 | 0
615 | 1 | 0 | 1.33 | 0 | 1.27863 | 7.42285 | 0.13 | 2.92 | 4.44 | 0.928 | 1.501943 | 0 | 1.7552 | 0 | 2.296468 | 0 | 2.110369 | 0 | 2.339292 | 0 | 2.346237 | 0 | 2.381293 | 0 | 2.369292 | 0 | 2.57 | 0 | 2.28 | 0 | 2.296468 | 0 | 2.296468 | 0 | 2.296468 | 0 | 2.296468 | 0 | 2.296468 | 0 | 2.296468 | 0 | 0.225775281 | 3.034719101 | 1.9 | 0 | 2.1 | 0 | 2 | 0 | 1.8 | 0 | 1.6 | 0 | 1.5 | 0 | 1.5 | 0 | 2.2 | 0 | 2.15 | 0 | 1.95 | 0 | 1.975 | 0 | 2.05 | 0 | 2.136167 | 0 | 2.17 | 0 | 1.233 | 0 | 1.2 | 0 | 2.25 | 0 | 1.988 | 0 | 2.296468 | 0 | 2.015 | 0 | 1.961 | 0 | 1.935 | 0 | 2.0921 | 0 | 2.0231 | 0 | 2.296468 | 0
616 | 1 | 0 | 1.33 | 0 | 1.2837 | 7.43408 | 0.13 | 2.92 | 4.44 | 0.921 | 1.501932 | 0 | 1.7532 | 0 | 2.29607 | 0 | 2.110151 | 0 | 2.338266 | 0 | 2.345207 | 0 | 2.380303 | 0 | 2.368266 | 0 | 2.57 | 0 | 2.28 | 0 | 2.29607 | 0 | 2.29607 | 0 | 2.29607 | 0 | 2.29607 | 0 | 2.29607 | 0 | 2.29607 | 0 | 0.224202247 | 3.037752809 | 1.9 | 0 | 2.1 | 0 | 2 | 0 | 1.8 | 0 | 1.6 | 0 | 1.5 | 0 | 1.5 | 0 | 2.2 | 0 | 2.15 | 0 | 1.95 | 0 | 1.975 | 0 | 2.05 | 0 | 2.135818 | 0 | 2.17 | 0 | 1.233 | 0 | 1.2 | 0 | 2.25 | 0 | 1.988 | 0 | 2.29607 | 0 | 2.015 | 0 | 1.961 | 0 | 1.935 | 0 | 2.0921 | 0 | 2.0231 | 0 | 2.29607 | 0
617 | 1 | 0 | 1.33 | 0 | 1.28878 | 7.44531 | 0.13 | 2.92 | 4.44 | 0.914 | 1.501922 | 0 | 1.7507 | 0 | 2.295681 | 0 | 2.109935 | 0 | 2.33724 | 0 | 2.344176 | 0 | 2.379313 | 0 | 2.36724 | 0 | 2.57 | 0 | 2.28 | 0 | 2.295681 | 0 | 2.295681 | 0 | 2.295681 | 0 | 2.295681 | 0 | 2.295681 | 0 | 2.295681 | 0 | 0.222629213 | 3.040786517 | 1.9 | 0 | 2.1 | 0 | 2 | 0 | 1.8 | 0 | 1.6 | 0 | 1.5 | 0 | 1.5 | 0 | 2.2 | 0 | 2.15 | 0 | 1.95 | 0 | 1.975 | 0 | 2.05 | 0 | 2.135471 | 0 | 2.17 | 0 | 1.233 | 0 | 1.2 | 0 | 2.25 | 0 | 1.988 | 0 | 2.295681 | 0 | 2.015 | 0 | 1.961 | 0 | 1.935 | 0 | 2.0921 | 0 | 2.0231 | 0 | 2.295681 | 0
618 | 1 | 0 | 1.33 | 0 | 1.29385 | 7.45654 | 0.13 | 2.92 | 4.44 | 0.903 | 1.501912 | 0 | 1.7532 | 0 | 2.295309 | 0 | 2.10972 | 0 | 2.336215 | 0 | 2.343146 | 0 | 2.378324 | 0 | 2.366215 | 0 | 2.57 | 0 | 2.28 | 0 | 2.295309 | 0 | 2.295309 | 0 | 2.295309 | 0 | 2.295309 | 0 | 2.295309 | 0 | 2.295309 | 0 | 0.22105618 | 3.043820225 | 1.9 | 0 | 2.1 | 0 | 2 | 0 | 1.8 | 0 | 1.6 | 0 | 1.5 | 0 | 1.5 | 0 | 2.2 | 0 | 2.15 | 0 | 1.95 | 0 | 1.975 | 0 | 2.05 | 0 | 2.135126 | 0 | 2.17 | 0 | 1.233 | 0 | 1.2 | 0 | 2.25 | 0 | 1.988 | 0 | 2.295309 | 0 | 2.015 | 0 | 1.961 | 0 | 1.935 | 0 | 2.0921 | 0 | 2.0231 | 0 | 2.295309 | 0
619 | 1 | 0 | 1.33 | 0 | 1.29893 | 7.46777 | 0.13 | 2.92 | 4.44 | 0.892 | 1.501902 | 0 | 1.753 | 0 | 2.294937 | 0 | 2.109507 | 0 | 2.335189 | 0 | 2.342115 | 0 | 2.377334 | 0 | 2.365189 | 0 | 2.57 | 0 | 2.28 | 0 | 2.294937 | 0 | 2.294937 | 0 | 2.294937 | 0 | 2.294937 | 0 | 2.294937 | 0 | 2.294937 | 0 | 0.219483146 | 3.046853933 | 1.9 | 0 | 2.1 | 0 | 2 | 0 | 1.8 | 0 | 1.6 | 0 | 1.5 | 0 | 1.5 | 0 | 2.2 | 0 | 2.15 | 0 | 1.95 | 0 | 1.975 | 0 | 2.05 | 0 | 2.134784 | 0 | 2.17 | 0 | 1.233 | 0 | 1.2 | 0 | 2.25 | 0 | 1.988 | 0 | 2.294937 | 0 | 2.015 | 0 | 1.961 | 0 | 1.935 | 0 | 2.0921 | 0 | 2.0231 | 0 | 2.294937 | 0
620 | 1 | 0 | 1.33 | 0 | 1.304 | 7.479 | 0.13 | 2.92 | 4.44 | 0.88767 | 1.501893 | 0 | 1.7506 | 0 | 2.294566 | 0 | 2.109296 | 0 | 2.334164 | 0 | 2.341085 | 0 | 2.376344 | 0 | 2.364164 | 0 | 2.57 | 0 | 2.28 | 0 | 2.294566 | 0 | 2.294566 | 0 | 2.294566 | 0 | 2.294566 | 0 | 2.294566 | 0 | 2.294566 | 0 | 0.217910112 | 3.04988764 | 1.9 | 0 | 2.1 | 0 | 2 | 0 | 1.8 | 0 | 1.6 | 0 | 1.5 | 0 | 1.5 | 0 | 2.2 | 0 | 2.15 | 0 | 1.95 | 0 | 1.975 | 0 | 2.05 | 0 | 2.134443 | 0 | 2.17 | 0 | 1.233 | 0 | 1.2 | 0 | 2.25 | 0 | 1.988 | 0 | 2.294566 | 0 | 2.015 | 0 | 1.961 | 0 | 1.935 | 0 | 2.0921 | 0 | 2.0231 | 0 | 2.294566 | 0
621 | 1 | 0 | 1.33 | 0 | 1.30964 | 7.48948 | 0.13 | 2.92 | 4.425 | 0.88333 | 1.501883 | 0 | 1.7481 | 0 | 2.294194 | 0 | 2.109086 | 0 | 2.333138 | 0 | 2.340054 | 0 | 2.375354 | 0 | 2.363138 | 0 | 2.57 | 0 | 2.28 | 0 | 2.294194 | 0 | 2.294194 | 0 | 2.294194 | 0 | 2.294194 | 0 | 2.294194 | 0 | 2.294194 | 0 | 0.216337079 | 3.052921348 | 1.9 | 0 | 2.1 | 0 | 2 | 0 | 1.8 | 0 | 1.6 | 0 | 1.5 | 0 | 1.5 | 0 | 2.2 | 0 | 2.15 | 0 | 1.95 | 0 | 1.975 | 0 | 2.05 | 0 | 2.134105 | 0 | 2.17 | 0 | 1.233 | 0 | 1.2 | 0 | 2.25 | 0 | 1.988 | 0 | 2.294194 | 0 | 2.015 | 0 | 1.961 | 0 | 1.935 | 0 | 2.0921 | 0 | 2.0231 | 0 | 2.294194 | 0
622 | 1 | 0 | 1.33 | 0 | 1.31528 | 7.49996 | 0.13 | 2.92 | 4.41 | 0.879 | 1.501874 | 0 | 1.7458 | 0 | 2.293819 | 0 | 2.108878 | 0 | 2.332113 | 0 | 2.339024 | 0 | 2.374365 | 0 | 2.362113 | 0 | 2.57 | 0 | 2.28 | 0 | 2.293819 | 0 | 2.293819 | 0 | 2.293819 | 0 | 2.293819 | 0 | 2.293819 | 0 | 2.293819 | 0 | 0.214764045 | 3.055955056 | 1.9 | 0 | 2.1 | 0 | 2 | 0 | 1.8 | 0 | 1.6 | 0 | 1.5 | 0 | 1.5 | 0 | 2.2 | 0 | 2.15 | 0 | 1.95 | 0 | 1.975 | 0 | 2.05 | 0 | 2.133768 | 0 | 2.17 | 0 | 1.233 | 0 | 1.2 | 0 | 2.25 | 0 | 1.988 | 0 | 2.293819 | 0 | 2.015 | 0 | 1.961 | 0 | 1.935 | 0 | 2.0921 | 0 | 2.0231 | 0 | 2.293819 | 0
623 | 1 | 0 | 1.33 | 0 | 1.32092 | 7.51044 | 0.13 | 2.92 | 4.405 | 0.867 | 1.501864 | 0 | 1.7439 | 0 | 2.293435 | 0 | 2.108671 | 0 | 2.331087 | 0 | 2.337993 | 0 | 2.373375 | 0 | 2.361087 | 0 | 2.57 | 0 | 2.28 | 0 | 2.293435 | 0 | 2.293435 | 0 | 2.293435 | 0 | 2.293435 | 0 | 2.293435 | 0 | 2.293435 | 0 | 0.213191011 | 3.058988764 | 1.9 | 0 | 2.1 | 0 | 2 | 0 | 1.8 | 0 | 1.6 | 0 | 1.5 | 0 | 1.5 | 0 | 2.2 | 0 | 2.15 | 0 | 1.95 | 0 | 1.975 | 0 | 2.05 | 0 | 2.133434 | 0 | 2.17 | 0 | 1.233 | 0 | 1.2 | 0 | 2.25 | 0 | 1.988 | 0 | 2.293435 | 0 | 2.015 | 0 | 1.961 | 0 | 1.935 | 0 | 2.0921 | 0 | 2.0231 | 0 | 2.293435 | 0
624 | 1 | 0 | 1.33 | 0 | 1.32655 | 7.52092 | 0.13 | 2.92 | 4.4 | 0.855 | 1.501855 | 0 | 1.7439 | 0 | 2.29305 | 0 | 2.108466 | 0 | 2.330062 | 0 | 2.336963 | 0 | 2.372385 | 0 | 2.360062 | 0 | 2.57 | 0 | 2.28 | 0 | 2.29305 | 0 | 2.29305 | 0 | 2.29305 | 0 | 2.29305 | 0 | 2.29305 | 0 | 2.29305 | 0 | 0.211617978 | 3.062022472 | 1.9 | 0 | 2.1 | 0 | 2 | 0 | 1.8 | 0 | 1.6 | 0 | 1.5 | 0 | 1.5 | 0 | 2.2 | 0 | 2.15 | 0 | 1.95 | 0 | 1.975 | 0 | 2.05 | 0 | 2.133101 | 0 | 2.17 | 0 | 1.233 | 0 | 1.2 | 0 | 2.25 | 0 | 1.988 | 0 | 2.29305 | 0 | 2.015 | 0 | 1.961 | 0 | 1.935 | 0 | 2.0921 | 0 | 2.0231 | 0 | 2.29305 | 0
625 | 1 | 0 | 1.33 | 0 | 1.33219 | 7.5314 | 0.13 | 2.92 | 4.4 | 0.8495 | 1.501846 | 0 | 1.7441 | 0 | 2.292665 | 0 | 2.108263 | 0 | 2.329036 | 0 | 2.335932 | 0 | 2.371395 | 0 | 2.359036 | 0 | 2.57 | 0 | 2.28 | 0 | 2.292665 | 0 | 2.292665 | 0 | 2.292665 | 0 | 2.292665 | 0 | 2.292665 | 0 | 2.292665 | 0 | 0.210044944 | 3.06505618 | 1.9 | 0 | 2.1 | 0 | 2 | 0 | 1.8 | 0 | 1.6 | 0 | 1.5 | 0 | 1.5 | 0 | 2.2 | 0 | 2.15 | 0 | 1.95 | 0 | 1.975 | 0 | 2.05 | 0 | 2.132771 | 0 | 2.17 | 0 | 1.233 | 0 | 1.2 | 0 | 2.25 | 0 | 1.988 | 0 | 2.292665 | 0 | 2.015 | 0 | 1.961 | 0 | 1.935 | 0 | 2.0921 | 0 | 2.0231 | 0 | 2.292665 | 0
626 | 1 | 0 | 1.33 | 0 | 1.33783 | 7.54188 | 0.13 | 2.92 | 4.4 | 0.844 | 1.501838 | 0 | 1.7423 | 0 | 2.292281 | 0 | 2.108061 | 0 | 2.328011 | 0 | 2.334902 | 0 | 2.370406 | 0 | 2.358011 | 0 | 2.57 | 0 | 2.28 | 0 | 2.292281 | 0 | 2.292281 | 0 | 2.292281 | 0 | 2.292281 | 0 | 2.292281 | 0 | 2.292281 | 0 | 0.20847191 | 3.068089888 | 1.9 | 0 | 2.1 | 0 | 2 | 0 | 1.8 | 0 | 1.6 | 0 | 1.5 | 0 | 1.5 | 0 | 2.2 | 0 | 2.15 | 0 | 1.95 | 0 | 1.975 | 0 | 2.05 | 0 | 2.132442 | 0 | 2.17 | 0 | 1.233 | 0 | 1.2 | 0 | 2.25 | 0 | 1.988 | 0 | 2.292281 | 0 | 2.015 | 0 | 1.961 | 0 | 1.935 | 0 | 2.0921 | 0 | 2.0231 | 0 | 2.292281 | 0
627 | 1 | 0 | 1.33 | 0 | 1.34347 | 7.55236 | 0.13 | 2.92 | 4.4 | 0.834 | 1.50183 | 0 | 1.7403 | 0 | 2.291896 | 0 | 2.10786 | 0 | 2.326985 | 0 | 2.333871 | 0 | 2.369416 | 0 | 2.356985 | 0 | 2.57 | 0 | 2.28 | 0 | 2.291896 | 0 | 2.291896 | 0 | 2.291896 | 0 | 2.291896 | 0 | 2.291896 | 0 | 2.291896 | 0 | 0.206898876 | 3.071123596 | 1.9 | 0 | 2.1 | 0 | 2 | 0 | 1.8 | 0 | 1.6 | 0 | 1.5 | 0 | 1.5 | 0 | 2.2 | 0 | 2.15 | 0 | 1.95 | 0 | 1.975 | 0 | 2.05 | 0 | 2.132115 | 0 | 2.17 | 0 | 1.233 | 0 | 1.2 | 0 | 2.25 | 0 | 1.988 | 0 | 2.291896 | 0 | 2.015 | 0 | 1.961 | 0 | 1.935 | 0 | 2.0921 | 0 | 2.0231 | 0 | 2.291896 | 0
628 | 1 | 0 | 1.33 | 0 | 1.34911 | 7.56285 | 0.13 | 2.92 | 4.4 | 0.824 | 1.501821 | 0 | 1.738 | 0 | 2.291537 | 0 | 2.107661 | 0 | 2.32596 | 0 | 2.332841 | 0 | 2.368426 | 0 | 2.35596 | 0 | 2.57 | 0 | 2.28 | 0 | 2.291537 | 0 | 2.291537 | 0 | 2.291537 | 0 | 2.291537 | 0 | 2.291537 | 0 | 2.291537 | 0 | 0.205325843 | 3.074157303 | 1.9 | 0 | 2.1 | 0 | 2 | 0 | 1.8 | 0 | 1.6 | 0 | 1.5 | 0 | 1.5 | 0 | 2.2 | 0 | 2.15 | 0 | 1.95 | 0 | 1.975 | 0 | 2.05 | 0 | 2.13179 | 0 | 2.17 | 0 | 1.233 | 0 | 1.2 | 0 | 2.25 | 0 | 1.988 | 0 | 2.291537 | 0 | 2.015 | 0 | 1.961 | 0 | 1.935 | 0 | 2.0921 | 0 | 2.0231 | 0 | 2.291537 | 0
629 | 1 | 0 | 1.33 | 0 | 1.35475 | 7.57333 | 0.13 | 2.92 | 4.4 | 0.81967 | 1.501812 | 0 | 1.7373 | 0 | 2.291178 | 0 | 2.107462 | 0 | 2.324934 | 0 | 2.33181 | 0 | 2.367436 | 0 | 2.354934 | 0 | 2.57 | 0 | 2.28 | 0 | 2.291178 | 0 | 2.291178 | 0 | 2.291178 | 0 | 2.291178 | 0 | 2.291178 | 0 | 2.291178 | 0 | 0.203752809 | 3.077191011 | 1.9 | 0 | 2.1 | 0 | 2 | 0 | 1.8 | 0 | 1.6 | 0 | 1.5 | 0 | 1.5 | 0 | 2.2 | 0 | 2.15 | 0 | 1.95 | 0 | 1.975 | 0 | 2.05 | 0 | 2.131468 | 0 | 2.17 | 0 | 1.233 | 0 | 1.2 | 0 | 2.25 | 0 | 1.988 | 0 | 2.291178 | 0 | 2.015 | 0 | 1.961 | 0 | 1.935 | 0 | 2.0921 | 0 | 2.0231 | 0 | 2.291178 | 0
630 | 1 | 0 | 1.33 | 0 | 1.36039 | 7.58381 | 0.13 | 2.92 | 4.4 | 0.81533 | 1.501803 | 0 | 1.7367 | 0 | 2.290819 | 0 | 2.107263 | 0 | 2.323908 | 0 | 2.33078 | 0 | 2.366447 | 0 | 2.353908 | 0 | 2.57 | 0 | 2.28 | 0 | 2.290819 | 0 | 2.290819 | 0 | 2.290819 | 0 | 2.290819 | 0 | 2.290819 | 0 | 2.290819 | 0 | 0.202179775 | 3.080224719 | 1.9 | 0 | 2.1 | 0 | 2 | 0 | 1.8 | 0 | 1.6 | 0 | 1.5 | 0 | 1.5 | 0 | 2.2 | 0 | 2.15 | 0 | 1.95 | 0 | 1.975 | 0 | 2.05 | 0 | 2.131146 | 0 | 2.17 | 0 | 1.233 | 0 | 1.2 | 0 | 2.25 | 0 | 1.988 | 0 | 2.290819 | 0 | 2.015 | 0 | 1.961 | 0 | 1.935 | 0 | 2.0921 | 0 | 2.0231 | 0 | 2.290819 | 0
631 | 1 | 0 | 1.33 | 0 | 1.36603 | 7.59429 | 0.13 | 2.92 | 4.4 | 0.811 | 1.501794 | 0 | 1.7364 | 0 | 2.29046 | 0 | 2.107064 | 0 | 2.322883 | 0 | 2.329749 | 0 | 2.365457 | 0 | 2.352883 | 0 | 2.57 | 0 | 2.28 | 0 | 2.29046 | 0 | 2.29046 | 0 | 2.29046 | 0 | 2.29046 | 0 | 2.29046 | 0 | 2.29046 | 0 | 0.200606742 | 3.083258427 | 1.9 | 0 | 2.1 | 0 | 2 | 0 | 1.8 | 0 | 1.6 | 0 | 1.5 | 0 | 1.5 | 0 | 2.2 | 0 | 2.15 | 0 | 1.95 | 0 | 1.975 | 0 | 2.05 | 0 | 2.130827 | 0 | 2.17 | 0 | 1.233 | 0 | 1.2 | 0 | 2.25 | 0 | 1.988 | 0 | 2.29046 | 0 | 2.015 | 0 | 1.961 | 0 | 1.935 | 0 | 2.0921 | 0 | 2.0231 | 0 | 2.29046 | 0
632 | 1 | 0 | 1.33 | 0 | 1.37166 | 7.60477 | 0.13 | 2.92 | 4.4 | 0.8015 | 1.501786 | 0 | 1.736 | 0 | 2.290101 | 0 | 2.106866 | 0 | 2.321857 | 0 | 2.328719 | 0 | 2.364467 | 0 | 2.351857 | 0 | 2.57 | 0 | 2.28 | 0 | 2.290101 | 0 | 2.290101 | 0 | 2.290101 | 0 | 2.290101 | 0 | 2.290101 | 0 | 2.290101 | 0 | 0.199033708 | 3.086292135 | 1.9 | 0 | 2.1 | 0 | 2 | 0 | 1.8 | 0 | 1.6 | 0 | 1.5 | 0 | 1.5 | 0 | 2.2 | 0 | 2.15 | 0 | 1.95 | 0 | 1.975 | 0 | 2.05 | 0 | 2.13051 | 0 | 2.17 | 0 | 1.233 | 0 | 1.2 | 0 | 2.25 | 0 | 1.988 | 0 | 2.290101 | 0 | 2.015 | 0 | 1.961 | 0 | 1.935 | 0 | 2.0921 | 0 | 2.0231 | 0 | 2.290101 | 0
633 | 1 | 0 | 1.33 | 0 | 1.3773 | 7.61525 | 0.13 | 2.92 | 4.4 | 0.792 | 1.501777 | 0 | 1.7355 | 0 | 2.289745 | 0 | 2.106667 | 0 | 2.320832 | 0 | 2.327688 | 0 | 2.363477 | 0 | 2.350832 | 0 | 2.57 | 0 | 2.28 | 0 | 2.289745 | 0 | 2.289745 | 0 | 2.289745 | 0 | 2.289745 | 0 | 2.289745 | 0 | 2.289745 | 0 | 0.197460674 | 3.089325843 | 1.9 | 0 | 2.1 | 0 | 2 | 0 | 1.8 | 0 | 1.6 | 0 | 1.5 | 0 | 1.5 | 0 | 2.2 | 0 | 2.15 | 0 | 1.95 | 0 | 1.975 | 0 | 2.05 | 0 | 2.130194 | 0 | 2.17 | 0 | 1.233 | 0 | 1.2 | 0 | 2.25 | 0 | 1.988 | 0 | 2.289745 | 0 | 2.015 | 0 | 1.961 | 0 | 1.935 | 0 | 2.0921 | 0 | 2.0231 | 0 | 2.289745 | 0
634 | 1 | 0 | 1.33 | 0 | 1.38294 | 7.62573 | 0.13 | 2.92 | 4.3867 | 0.7835 | 1.501768 | 0 | 1.7352 | 0 | 2.289391 | 0 | 2.106468 | 0 | 2.319806 | 0 | 2.326658 | 0 | 2.362487 | 0 | 2.349806 | 0 | 2.57 | 0 | 2.28 | 0 | 2.289391 | 0 | 2.289391 | 0 | 2.289391 | 0 | 2.289391 | 0 | 2.289391 | 0 | 2.289391 | 0 | 0.19588764 | 3.092359551 | 1.9 | 0 | 2.1 | 0 | 2 | 0 | 1.8 | 0 | 1.6 | 0 | 1.5 | 0 | 1.5 | 0 | 2.2 | 0 | 2.15 | 0 | 1.95 | 0 | 1.975 | 0 | 2.05 | 0 | 2.129881 | 0 | 2.17 | 0 | 1.233 | 0 | 1.2 | 0 | 2.25 | 0 | 1.988 | 0 | 2.289391 | 0 | 2.015 | 0 | 1.961 | 0 | 1.935 | 0 | 2.0921 | 0 | 2.0231 | 0 | 2.289391 | 0
635 | 1 | 0 | 1.33 | 0 | 1.38858 | 7.63621 | 0.13 | 2.92 | 4.3733 | 0.775 | 1.501759 | 0 | 1.7342 | 0 | 2.289038 | 0 | 2.106269 | 0 | 2.318781 | 0 | 2.325627 | 0 | 2.361498 | 0 | 2.348781 | 0 | 2.57 | 0 | 2.28 | 0 | 2.289038 | 0 | 2.289038 | 0 | 2.289038 | 0 | 2.289038 | 0 | 2.289038 | 0 | 2.289038 | 0 | 0.194314607 | 3.095393258 | 1.9 | 0 | 2.1 | 0 | 2 | 0 | 1.8 | 0 | 1.6 | 0 | 1.5 | 0 | 1.5 | 0 | 2.2 | 0 | 2.15 | 0 | 1.95 | 0 | 1.975 | 0 | 2.05 | 0 | 2.129569 | 0 | 2.17 | 0 | 1.233 | 0 | 1.2 | 0 | 2.25 | 0 | 1.988 | 0 | 2.289038 | 0 | 2.015 | 0 | 1.961 | 0 | 1.935 | 0 | 2.0921 | 0 | 2.0231 | 0 | 2.289038 | 0
636 | 1 | 0 | 1.33 | 0 | 1.39422 | 7.64669 | 0.13 | 2.92 | 4.36 | 0.7685 | 1.50175 | 0 | 1.733 | 0 | 2.288684 | 0 | 2.10607 | 0 | 2.317755 | 0 | 2.324597 | 0 | 2.360508 | 0 | 2.347755 | 0 | 2.57 | 0 | 2.28 | 0 | 2.288684 | 0 | 2.288684 | 0 | 2.288684 | 0 | 2.288684 | 0 | 2.288684 | 0 | 2.288684 | 0 | 0.192741573 | 3.098426966 | 1.9 | 0 | 2.1 | 0 | 2 | 0 | 1.8 | 0 | 1.6 | 0 | 1.5 | 0 | 1.5 | 0 | 2.2 | 0 | 2.15 | 0 | 1.95 | 0 | 1.975 | 0 | 2.05 | 0 | 2.129259 | 0 | 2.17 | 0 | 1.233 | 0 | 1.2 | 0 | 2.25 | 0 | 1.988 | 0 | 2.288684 | 0 | 2.015 | 0 | 1.961 | 0 | 1.935 | 0 | 2.0921 | 0 | 2.0231 | 0 | 2.288684 | 0
637 | 1 | 0 | 1.33 | 0 | 1.39986 | 7.65717 | 0.13 | 2.92 | 4.36 | 0.762 | 1.501742 | 0 | 1.7314 | 0 | 2.28833 | 0 | 2.105871 | 0 | 2.31673 | 0 | 2.323566 | 0 | 2.359518 | 0 | 2.34673 | 0 | 2.57 | 0 | 2.28 | 0 | 2.28833 | 0 | 2.28833 | 0 | 2.28833 | 0 | 2.28833 | 0 | 2.28833 | 0 | 2.28833 | 0 | 0.191168539 | 3.101460674 | 1.9 | 0 | 2.1 | 0 | 2 | 0 | 1.8 | 0 | 1.6 | 0 | 1.5 | 0 | 1.5 | 0 | 2.2 | 0 | 2.15 | 0 | 1.95 | 0 | 1.975 | 0 | 2.05 | 0 | 2.12895 | 0 | 2.17 | 0 | 1.233 | 0 | 1.2 | 0 | 2.25 | 0 | 1.988 | 0 | 2.28833 | 0 | 2.015 | 0 | 1.961 | 0 | 1.935 | 0 | 2.0921 | 0 | 2.0231 | 0 | 2.28833 | 0
638 | 1 | 0 | 1.33 | 0 | 1.4055 | 7.66765 | 0.13 | 2.92 | 4.36 | 0.758 | 1.501733 | 0 | 1.7293 | 0 | 2.287978 | 0 | 2.105673 | 0 | 2.315704 | 0 | 2.322536 | 0 | 2.358528 | 0 | 2.345704 | 0 | 2.57 | 0 | 2.28 | 0 | 2.287978 | 0 | 2.287978 | 0 | 2.287978 | 0 | 2.287978 | 0 | 2.287978 | 0 | 2.287978 | 0 | 0.189595506 | 3.104494382 | 1.9 | 0 | 2.1 | 0 | 2 | 0 | 1.8 | 0 | 1.6 | 0 | 1.5 | 0 | 1.5 | 0 | 2.2 | 0 | 2.15 | 0 | 1.95 | 0 | 1.975 | 0 | 2.05 | 0 | 2.128644 | 0 | 2.17 | 0 | 1.233 | 0 | 1.2 | 0 | 2.25 | 0 | 1.988 | 0 | 2.287978 | 0 | 2.015 | 0 | 1.961 | 0 | 1.935 | 0 | 2.0921 | 0 | 2.0231 | 0 | 2.287978 | 0
639 | 1 | 0 | 1.33 | 0 | 1.41114 | 7.67813 | 0.13 | 2.92 | 4.36 | 0.754 | 1.501724 | 0 | 1.7267 | 0 | 2.287631 | 0 | 2.105474 | 0 | 2.314679 | 0 | 2.321505 | 0 | 2.357539 | 0 | 2.344679 | 0 | 2.57 | 0 | 2.28 | 0 | 2.287631 | 0 | 2.287631 | 0 | 2.287631 | 0 | 2.287631 | 0 | 2.287631 | 0 | 2.287631 | 0 | 0.188022472 | 3.10752809 | 1.9 | 0 | 2.1 | 0 | 2 | 0 | 1.8 | 0 | 1.6 | 0 | 1.5 | 0 | 1.5 | 0 | 2.2 | 0 | 2.15 | 0 | 1.95 | 0 | 1.975 | 0 | 2.05 | 0 | 2.128339 | 0 | 2.17 | 0 | 1.233 | 0 | 1.2 | 0 | 2.25 | 0 | 1.988 | 0 | 2.287631 | 0 | 2.015 | 0 | 1.961 | 0 | 1.935 | 0 | 2.0921 | 0 | 2.0231 | 0 | 2.287631 | 0
640 | 1 | 0 | 1.33 | 0 | 1.41677 | 7.68861 | 0.13 | 2.92 | 4.36 | 0.75 | 1.501715 | 0 | 1.7245 | 0 | 2.287284 | 0 | 2.105275 | 0 | 2.313653 | 0 | 2.320475 | 0 | 2.356549 | 0 | 2.343653 | 0 | 2.57 | 0 | 2.28 | 0 | 2.287284 | 0 | 2.287284 | 0 | 2.287284 | 0 | 2.287284 | 0 | 2.287284 | 0 | 2.287284 | 0 | 0.186449438 | 3.110561798 | 1.9 | 0 | 2.1 | 0 | 2 | 0 | 1.8 | 0 | 1.6 | 0 | 1.5 | 0 | 1.5 | 0 | 2.2 | 0 | 2.15 | 0 | 1.95 | 0 | 1.975 | 0 | 2.05 | 0 | 2.128036 | 0 | 2.17 | 0 | 1.233 | 0 | 1.2 | 0 | 2.25 | 0 | 1.988 | 0 | 2.287284 | 0 | 2.015 | 0 | 1.961 | 0 | 1.935 | 0 | 2.0921 | 0 | 2.0231 | 0 | 2.287284 | 0
641 | 1 | 0 | 1.33 | 0 | 1.42241 | 7.69909 | 0.13 | 2.92 | 4.36 | 0.744 | 1.501706 | 0 | 1.7232 | 0 | 2.286936 | 0 | 2.105076 | 0 | 2.312627 | 0 | 2.319444 | 0 | 2.355559 | 0 | 2.342627 | 0 | 2.57 | 0 | 2.28 | 0 | 2.286936 | 0 | 2.286936 | 0 | 2.286936 | 0 | 2.286936 | 0 | 2.286936 | 0 | 2.286936 | 0 | 0.184876404 | 3.113595506 | 1.9 | 0 | 2.1 | 0 | 2 | 0 | 1.8 | 0 | 1.6 | 0 | 1.5 | 0 | 1.5 | 0 | 2.2 | 0 | 2.15 | 0 | 1.95 | 0 | 1.975 | 0 | 2.05 | 0 | 2.127734 | 0 | 2.17 | 0 | 1.233 | 0 | 1.2 | 0 | 2.25 | 0 | 1.988 | 0 | 2.286936 | 0 | 2.015 | 0 | 1.961 | 0 | 1.935 | 0 | 2.0921 | 0 | 2.0231 | 0 | 2.286936 | 0
642 | 1 | 0 | 1.33 | 0 | 1.42805 | 7.70957 | 0.13 | 2.92 | 4.36 | 0.738 | 1.501697 | 0 | 1.7241 | 0 | 2.286589 | 0 | 2.104877 | 0 | 2.311602 | 0 | 2.318414 | 0 | 2.354569 | 0 | 2.341602 | 0 | 2.57 | 0 | 2.28 | 0 | 2.286589 | 0 | 2.286589 | 0 | 2.286589 | 0 | 2.286589 | 0 | 2.286589 | 0 | 2.286589 | 0 | 0.183303371 | 3.116629213 | 1.9 | 0 | 2.1 | 0 | 2 | 0 | 1.8 | 0 | 1.6 | 0 | 1.5 | 0 | 1.5 | 0 | 2.2 | 0 | 2.15 | 0 | 1.95 | 0 | 1.975 | 0 | 2.05 | 0 | 2.127434 | 0 | 2.17 | 0 | 1.233 | 0 | 1.2 | 0 | 2.25 | 0 | 1.988 | 0 | 2.286589 | 0 | 2.015 | 0 | 1.961 | 0 | 1.935 | 0 | 2.0921 | 0 | 2.0231 | 0 | 2.286589 | 0
643 | 1 | 0 | 1.33 | 0 | 1.43369 | 7.72005 | 0.13 | 2.92 | 4.36 | 0.7295 | 1.501689 | 0 | 1.7234 | 0 | 2.286242 | 0 | 2.104679 | 0 | 2.310576 | 0 | 2.317383 | 0 | 2.35358 | 0 | 2.340576 | 0 | 2.57 | 0 | 2.28 | 0 | 2.286242 | 0 | 2.286242 | 0 | 2.286242 | 0 | 2.286242 | 0 | 2.286242 | 0 | 2.286242 | 0 | 0.181730337 | 3.119662921 | 1.9 | 0 | 2.1 | 0 | 2 | 0 | 1.8 | 0 | 1.6 | 0 | 1.5 | 0 | 1.5 | 0 | 2.2 | 0 | 2.15 | 0 | 1.95 | 0 | 1.975 | 0 | 2.05 | 0 | 2.127136 | 0 | 2.17 | 0 | 1.233 | 0 | 1.2 | 0 | 2.25 | 0 | 1.988 | 0 | 2.286242 | 0 | 2.015 | 0 | 1.961 | 0 | 1.935 | 0 | 2.0921 | 0 | 2.0231 | 0 | 2.286242 | 0
644 | 1 | 0 | 1.33 | 0 | 1.43933 | 7.73054 | 0.13 | 2.92 | 4.36 | 0.721 | 1.50168 | 0 | 1.722 | 0 | 2.285899 | 0 | 2.10448 | 0 | 2.309551 | 0 | 2.316353 | 0 | 2.35259 | 0 | 2.339551 | 0 | 2.57 | 0 | 2.28 | 0 | 2.285899 | 0 | 2.285899 | 0 | 2.285899 | 0 | 2.285899 | 0 | 2.285899 | 0 | 2.285899 | 0 | 0.180157303 | 3.122696629 | 1.9 | 0 | 2.1 | 0 | 2 | 0 | 1.8 | 0 | 1.6 | 0 | 1.5 | 0 | 1.5 | 0 | 2.2 | 0 | 2.15 | 0 | 1.95 | 0 | 1.975 | 0 | 2.05 | 0 | 2.12684 | 0 | 2.17 | 0 | 1.233 | 0 | 1.2 | 0 | 2.25 | 0 | 1.988 | 0 | 2.285899 | 0 | 2.015 | 0 | 1.961 | 0 | 1.935 | 0 | 2.0921 | 0 | 2.0231 | 0 | 2.285899 | 0
645 | 1 | 0 | 1.33 | 0 | 1.44497 | 7.74102 | 0.13 | 2.92 | 4.36 | 0.7115 | 1.501671 | 0 | 1.72 | 0 | 2.285558 | 0 | 2.104281 | 0 | 2.308525 | 0 | 2.315322 | 0 | 2.3516 | 0 | 2.338525 | 0 | 2.57 | 0 | 2.28 | 0 | 2.285558 | 0 | 2.285558 | 0 | 2.285558 | 0 | 2.285558 | 0 | 2.285558 | 0 | 2.285558 | 0 | 0.17858427 | 3.125730337 | 1.9 | 0 | 2.1 | 0 | 2 | 0 | 1.8 | 0 | 1.6 | 0 | 1.5 | 0 | 1.5 | 0 | 2.2 | 0 | 2.15 | 0 | 1.95 | 0 | 1.975 | 0 | 2.05 | 0 | 2.126545 | 0 | 2.17 | 0 | 1.233 | 0 | 1.2 | 0 | 2.25 | 0 | 1.988 | 0 | 2.285558 | 0 | 2.015 | 0 | 1.961 | 0 | 1.935 | 0 | 2.0921 | 0 | 2.0231 | 0 | 2.285558 | 0
646 | 1 | 0 | 1.33 | 0 | 1.45061 | 7.7515 | 0.13 | 2.92 | 4.36 | 0.702 | 1.501662 | 0 | 1.7195 | 0 | 2.285216 | 0 | 2.104082 | 0 | 2.3075 | 0 | 2.314292 | 0 | 2.35061 | 0 | 2.3375 | 0 | 2.57 | 0 | 2.28 | 0 | 2.285216 | 0 | 2.285216 | 0 | 2.285216 | 0 | 2.285216 | 0 | 2.285216 | 0 | 2.285216 | 0 | 0.177011236 | 3.128764045 | 1.9 | 0 | 2.1 | 0 | 2 | 0 | 1.8 | 0 | 1.6 | 0 | 1.5 | 0 | 1.5 | 0 | 2.2 | 0 | 2.15 | 0 | 1.95 | 0 | 1.975 | 0 | 2.05 | 0 | 2.126252 | 0 | 2.17 | 0 | 1.233 | 0 | 1.2 | 0 | 2.25 | 0 | 1.988 | 0 | 2.285216 | 0 | 2.015 | 0 | 1.961 | 0 | 1.935 | 0 | 2.0921 | 0 | 2.0231 | 0 | 2.285216 | 0
647 | 1 | 0 | 1.33 | 0 | 1.45625 | 7.76198 | 0.13 | 2.92 | 4.36 | 0.69667 | 1.501653 | 0 | 1.7203 | 0 | 2.284874 | 0 | 2.103883 | 0 | 2.306474 | 0 | 2.313261 | 0 | 2.34962 | 0 | 2.336474 | 0 | 2.57 | 0 | 2.28 | 0 | 2.284874 | 0 | 2.284874 | 0 | 2.284874 | 0 | 2.284874 | 0 | 2.284874 | 0 | 2.284874 | 0 | 0.175438202 | 3.131797753 | 1.9 | 0 | 2.1 | 0 | 2 | 0 | 1.8 | 0 | 1.6 | 0 | 1.5 | 0 | 1.5 | 0 | 2.2 | 0 | 2.15 | 0 | 1.95 | 0 | 1.975 | 0 | 2.05 | 0 | 2.125961 | 0 | 2.17 | 0 | 1.233 | 0 | 1.2 | 0 | 2.25 | 0 | 1.988 | 0 | 2.284874 | 0 | 2.015 | 0 | 1.961 | 0 | 1.935 | 0 | 2.0921 | 0 | 2.0231 | 0 | 2.284874 | 0
648 | 1 | 0 | 1.33 | 0 | 1.46188 | 7.77246 | 0.13 | 2.92 | 4.36 | 0.69133 | 1.501645 | 0 | 1.7172 | 0 | 2.284532 | 0 | 2.103684 | 0 | 2.305449 | 0 | 2.312231 | 0 | 2.348631 | 0 | 2.335449 | 0 | 2.57 | 0 | 2.28 | 0 | 2.284532 | 0 | 2.284532 | 0 | 2.284532 | 0 | 2.284532 | 0 | 2.284532 | 0 | 2.284532 | 0 | 0.173865169 | 3.134831461 | 1.9 | 0 | 2.1 | 0 | 2 | 0 | 1.8 | 0 | 1.6 | 0 | 1.5 | 0 | 1.5 | 0 | 2.2 | 0 | 2.15 | 0 | 1.95 | 0 | 1.975 | 0 | 2.05 | 0 | 2.125671 | 0 | 2.17 | 0 | 1.233 | 0 | 1.2 | 0 | 2.25 | 0 | 1.988 | 0 | 2.284532 | 0 | 2.015 | 0 | 1.961 | 0 | 1.935 | 0 | 2.0921 | 0 | 2.0231 | 0 | 2.284532 | 0
649 | 1 | 0 | 1.33 | 0 | 1.46752 | 7.78294 | 0.13 | 2.92 | 4.36 | 0.686 | 1.501636 | 0 | 1.715 | 0 | 2.284198 | 0 | 2.103486 | 0 | 2.304423 | 0 | 2.3112 | 0 | 2.347641 | 0 | 2.334423 | 0 | 2.57 | 0 | 2.28 | 0 | 2.284198 | 0 | 2.284198 | 0 | 2.284198 | 0 | 2.284198 | 0 | 2.284198 | 0 | 2.284198 | 0 | 0.172292135 | 3.137865169 | 1.9 | 0 | 2.1 | 0 | 2 | 0 | 1.8 | 0 | 1.6 | 0 | 1.5 | 0 | 1.5 | 0 | 2.2 | 0 | 2.15 | 0 | 1.95 | 0 | 1.975 | 0 | 2.05 | 0 | 2.125383 | 0 | 2.17 | 0 | 1.233 | 0 | 1.2 | 0 | 2.25 | 0 | 1.988 | 0 | 2.284198 | 0 | 2.015 | 0 | 1.961 | 0 | 1.935 | 0 | 2.0921 | 0 | 2.0231 | 0 | 2.284198 | 0
650 | 1 | 0 | 1.33 | 0 | 1.47316 | 7.79342 | 0.13 | 2.92 | 4.36 | 0.681 | 1.501627 | 0 | 1.7151 | 0 | 2.28388 | 0 | 2.103287 | 0 | 2.303398 | 0 | 2.310169 | 0 | 2.346651 | 0 | 2.333398 | 0 | 2.57 | 0 | 2.28 | 0 | 2.28388 | 0 | 2.28388 | 0 | 2.28388 | 0 | 2.28388 | 0 | 2.28388 | 0 | 2.28388 | 0 | 0.170719101 | 3.140898876 | 1.9 | 0 | 2.1 | 0 | 2 | 0 | 1.8 | 0 | 1.6 | 0 | 1.5 | 0 | 1.5 | 0 | 2.2 | 0 | 2.15 | 0 | 1.95 | 0 | 1.975 | 0 | 2.05 | 0 | 2.125097 | 0 | 2.17 | 0 | 1.233 | 0 | 1.2 | 0 | 2.25 | 0 | 1.988 | 0 | 2.28388 | 0 | 2.015 | 0 | 1.961 | 0 | 1.935 | 0 | 2.0921 | 0 | 2.0231 | 0 | 2.28388 | 0
651 | 1 | 0 | 1.33 | 0 | 1.4788 | 7.8039 | 0.13 | 2.92 | 4.36 | 0.676 | 1.501618 | 0 | 1.7149 | 0 | 2.283562 | 0 | 2.103088 | 0 | 2.302372 | 0 | 2.309139 | 0 | 2.345661 | 0 | 2.332372 | 0 | 2.57 | 0 | 2.28 | 0 | 2.283562 | 0 | 2.283562 | 0 | 2.283562 | 0 | 2.283562 | 0 | 2.283562 | 0 | 2.283562 | 0 | 0.169146067 | 3.143932584 | 1.9 | 0 | 2.1 | 0 | 2 | 0 | 1.8 | 0 | 1.6 | 0 | 1.5 | 0 | 1.5 | 0 | 2.2 | 0 | 2.15 | 0 | 1.95 | 0 | 1.975 | 0 | 2.05 | 0 | 2.124811 | 0 | 2.17 | 0 | 1.233 | 0 | 1.2 | 0 | 2.25 | 0 | 1.988 | 0 | 2.283562 | 0 | 2.015 | 0 | 1.961 | 0 | 1.935 | 0 | 2.0921 | 0 | 2.0231 | 0 | 2.283562 | 0
652 | 1 | 0 | 1.33 | 0 | 1.48444 | 7.81438 | 0.13 | 2.92 | 4.36 | 0.6675 | 1.501609 | 0 | 1.7142 | 0 | 2.283244 | 0 | 2.102889 | 0 | 2.301347 | 0 | 2.308108 | 0 | 2.344672 | 0 | 2.331347 | 0 | 2.57 | 0 | 2.28 | 0 | 2.283244 | 0 | 2.283244 | 0 | 2.283244 | 0 | 2.283244 | 0 | 2.283244 | 0 | 2.283244 | 0 | 0.167573034 | 3.146966292 | 1.9 | 0 | 2.1 | 0 | 2 | 0 | 1.8 | 0 | 1.6 | 0 | 1.5 | 0 | 1.5 | 0 | 2.2 | 0 | 2.15 | 0 | 1.95 | 0 | 1.975 | 0 | 2.05 | 0 | 2.124528 | 0 | 2.17 | 0 | 1.233 | 0 | 1.2 | 0 | 2.25 | 0 | 1.988 | 0 | 2.283244 | 0 | 2.015 | 0 | 1.961 | 0 | 1.935 | 0 | 2.0921 | 0 | 2.0231 | 0 | 2.283244 | 0
653 | 1 | 0 | 1.33 | 0 | 1.49057 | 7.8249 | 0.13 | 2.92 | 4.36 | 0.659 | 1.501601 | 0 | 1.712 | 0 | 2.282926 | 0 | 2.10269 | 0 | 2.300321 | 0 | 2.307078 | 0 | 2.343682 | 0 | 2.330321 | 0 | 2.57 | 0 | 2.28 | 0 | 2.282926 | 0 | 2.282926 | 0 | 2.282926 | 0 | 2.282926 | 0 | 2.282926 | 0 | 2.282926 | 0 | 0.166 | 3.15 | 1.9 | 0 | 2.1 | 0 | 2 | 0 | 1.8 | 0 | 1.6 | 0 | 1.5 | 0 | 1.5 | 0 | 2.2 | 0 | 2.15 | 0 | 1.95 | 0 | 1.975 | 0 | 2.05 | 0 | 2.124246 | 0 | 2.17 | 0 | 1.233 | 0 | 1.2 | 0 | 2.25 | 0 | 1.988 | 0 | 2.282926 | 0 | 2.015 | 0 | 1.961 | 0 | 1.935 | 0 | 2.0921 | 0 | 2.0231 | 0 | 2.282926 | 0
654 | 1 | 0 | 1.33 | 0 | 1.49755 | 7.83549 | 0.13 | 2.92 | 4.36 | 0.65267 | 1.501592 | 0 | 1.711 | 0 | 2.282608 | 0 | 2.102491 | 0 | 2.299295 | 0 | 2.306047 | 0 | 2.342692 | 0 | 2.329295 | 0 | 2.57 | 0 | 2.28 | 0 | 2.282608 | 0 | 2.282608 | 0 | 2.282608 | 0 | 2.282608 | 0 | 2.282608 | 0 | 2.282608 | 0 | 0.165833333 | 3.168055556 | 1.9 | 0 | 2.1 | 0 | 2 | 0 | 1.8 | 0 | 1.6 | 0 | 1.5 | 0 | 1.5 | 0 | 2.2 | 0 | 2.15 | 0 | 1.95 | 0 | 1.975 | 0 | 2.05 | 0 | 2.123966 | 0 | 2.17 | 0 | 1.233 | 0 | 1.2 | 0 | 2.25 | 0 | 1.988 | 0 | 2.282608 | 0 | 2.015 | 0 | 1.961 | 0 | 1.935 | 0 | 2.0921 | 0 | 2.0231 | 0 | 2.282608 | 0
655 | 1 | 0 | 1.33 | 0 | 1.50453 | 7.84608 | 0.13 | 2.92 | 4.345 | 0.64633 | 1.501583 | 0 | 1.7109 | 0 | 2.282282 | 0 | 2.102293 | 0 | 2.29827 | 0 | 2.305017 | 0 | 2.341702 | 0 | 2.32827 | 0 | 2.57 | 0 | 2.28 | 0 | 2.282282 | 0 | 2.282282 | 0 | 2.282282 | 0 | 2.282282 | 0 | 2.282282 | 0 | 2.282282 | 0 | 0.165666667 | 3.186111111 | 1.9 | 0 | 2.1 | 0 | 2 | 0 | 1.8 | 0 | 1.6 | 0 | 1.5 | 0 | 1.5 | 0 | 2.2 | 0 | 2.15 | 0 | 1.95 | 0 | 1.975 | 0 | 2.05 | 0 | 2.123687 | 0 | 2.17 | 0 | 1.233 | 0 | 1.2 | 0 | 2.25 | 0 | 1.988 | 0 | 2.282282 | 0 | 2.015 | 0 | 1.961 | 0 | 1.935 | 0 | 2.0921 | 0 | 2.0231 | 0 | 2.282282 | 0
656 | 1 | 0 | 1.33 | 0 | 1.5115 | 7.85667 | 0.13 | 2.92 | 4.33 | 0.64 | 1.501574 | 0 | 1.7102 | 0 | 2.281952 | 0 | 2.102094 | 0 | 2.297244 | 0 | 2.303986 | 0 | 2.340713 | 0 | 2.327244 | 0 | 2.57 | 0 | 2.28 | 0 | 2.281952 | 0 | 2.281952 | 0 | 2.281952 | 0 | 2.281952 | 0 | 2.281952 | 0 | 2.281952 | 0 | 0.1655 | 3.204166667 | 1.9 | 0 | 2.1 | 0 | 2 | 0 | 1.8 | 0 | 1.6 | 0 | 1.5 | 0 | 1.5 | 0 | 2.2 | 0 | 2.15 | 0 | 1.95 | 0 | 1.975 | 0 | 2.05 | 0 | 2.12341 | 0 | 2.17 | 0 | 1.233 | 0 | 1.2 | 0 | 2.25 | 0 | 1.988 | 0 | 2.281952 | 0 | 2.015 | 0 | 1.961 | 0 | 1.935 | 0 | 2.0921 | 0 | 2.0231 | 0 | 2.281952 | 0
657 | 1 | 0 | 1.33 | 0 | 1.51848 | 7.86727 | 0.13 | 2.92 | 4.325 | 0.6365 | 1.501565 | 0 | 1.7094 | 0 | 2.281623 | 0 | 2.101895 | 0 | 2.296219 | 0 | 2.302956 | 0 | 2.339723 | 0 | 2.326219 | 0 | 2.57 | 0 | 2.28 | 0 | 2.281623 | 0 | 2.281623 | 0 | 2.281623 | 0 | 2.281623 | 0 | 2.281623 | 0 | 2.281623 | 0 | 0.165333333 | 3.222222222 | 1.9 | 0 | 2.1 | 0 | 2 | 0 | 1.8 | 0 | 1.6 | 0 | 1.5 | 0 | 1.5 | 0 | 2.2 | 0 | 2.15 | 0 | 1.95 | 0 | 1.975 | 0 | 2.05 | 0 | 2.123134 | 0 | 2.17 | 0 | 1.233 | 0 | 1.2 | 0 | 2.25 | 0 | 1.988 | 0 | 2.281623 | 0 | 2.015 | 0 | 1.961 | 0 | 1.935 | 0 | 2.0921 | 0 | 2.0231 | 0 | 2.281623 | 0
658 | 1 | 0 | 1.33 | 0 | 1.52546 | 7.87786 | 0.13 | 2.92 | 4.32 | 0.633 | 1.501557 | 0 | 1.7084 | 0 | 2.281293 | 0 | 2.101696 | 0 | 2.295193 | 0 | 2.301925 | 0 | 2.338733 | 0 | 2.325193 | 0 | 2.57 | 0 | 2.28 | 0 | 2.281293 | 0 | 2.281293 | 0 | 2.281293 | 0 | 2.281293 | 0 | 2.281293 | 0 | 2.281293 | 0 | 0.165166667 | 3.240277778 | 1.9 | 0 | 2.1 | 0 | 2 | 0 | 1.8 | 0 | 1.6 | 0 | 1.5 | 0 | 1.5 | 0 | 2.2 | 0 | 2.15 | 0 | 1.95 | 0 | 1.975 | 0 | 2.05 | 0 | 2.12286 | 0 | 2.17 | 0 | 1.233 | 0 | 1.2 | 0 | 2.25 | 0 | 1.988 | 0 | 2.281293 | 0 | 2.015 | 0 | 1.961 | 0 | 1.935 | 0 | 2.0921 | 0 | 2.0231 | 0 | 2.281293 | 0
659 | 1 | 0 | 1.33 | 0 | 1.53244 | 7.88845 | 0.13 | 2.92 | 4.32 | 0.6235 | 1.501548 | 0 | 1.7052 | 0 | 2.280963 | 0 | 2.101497 | 0 | 2.294168 | 0 | 2.300895 | 0 | 2.337743 | 0 | 2.324168 | 0 | 2.57 | 0 | 2.28 | 0 | 2.280963 | 0 | 2.280963 | 0 | 2.280963 | 0 | 2.280963 | 0 | 2.280963 | 0 | 2.280963 | 0 | 0.165 | 3.258333333 | 1.9 | 0 | 2.1 | 0 | 2 | 0 | 1.8 | 0 | 1.6 | 0 | 1.5 | 0 | 1.5 | 0 | 2.2 | 0 | 2.15 | 0 | 1.95 | 0 | 1.975 | 0 | 2.05 | 0 | 2.122587 | 0 | 2.17 | 0 | 1.233 | 0 | 1.2 | 0 | 2.25 | 0 | 1.988 | 0 | 2.280963 | 0 | 2.015 | 0 | 1.961 | 0 | 1.935 | 0 | 2.0921 | 0 | 2.0231 | 0 | 2.280963 | 0
660 | 1 | 0 | 1.33 | 0 | 1.53942 | 7.89904 | 0.13 | 2.92 | 4.32 | 0.614 | 1.501539 | 0 | 1.7025 | 0 | 2.280633 | 0 | 2.101298 | 0 | 2.293142 | 0 | 2.299864 | 0 | 2.336753 | 0 | 2.323142 | 0 | 2.57 | 0 | 2.28 | 0 | 2.280633 | 0 | 2.280633 | 0 | 2.280633 | 0 | 2.280633 | 0 | 2.280633 | 0 | 2.280633 | 0 | 0.164833333 | 3.276388889 | 1.9 | 0 | 2.1 | 0 | 2 | 0 | 1.8 | 0 | 1.6 | 0 | 1.5 | 0 | 1.5 | 0 | 2.2 | 0 | 2.15 | 0 | 1.95 | 0 | 1.975 | 0 | 2.05 | 0 | 2.122316 | 0 | 2.17 | 0 | 1.233 | 0 | 1.2 | 0 | 2.25 | 0 | 1.988 | 0 | 2.280633 | 0 | 2.015 | 0 | 1.961 | 0 | 1.935 | 0 | 2.0921 | 0 | 2.0231 | 0 | 2.280633 | 0
661 | 1 | 0 | 1.33 | 0 | 1.54639 | 7.90963 | 0.13 | 2.92 | 4.32 | 0.605 | 1.50153 | 0 | 1.7031 | 0 | 2.280324 | 0 | 2.1011 | 0 | 2.292117 | 0 | 2.298834 | 0 | 2.335764 | 0 | 2.322117 | 0 | 2.57 | 0 | 2.28 | 0 | 2.280324 | 0 | 2.280324 | 0 | 2.280324 | 0 | 2.280324 | 0 | 2.280324 | 0 | 2.280324 | 0 | 0.164666667 | 3.294444444 | 1.9 | 0 | 2.1 | 0 | 2 | 0 | 1.8 | 0 | 1.6 | 0 | 1.5 | 0 | 1.5 | 0 | 2.2 | 0 | 2.15 | 0 | 1.95 | 0 | 1.975 | 0 | 2.05 | 0 | 2.122046 | 0 | 2.17 | 0 | 1.233 | 0 | 1.2 | 0 | 2.25 | 0 | 1.988 | 0 | 2.280324 | 0 | 2.015 | 0 | 1.961 | 0 | 1.935 | 0 | 2.0921 | 0 | 2.0231 | 0 | 2.280324 | 0
662 | 1 | 0 | 1.33 | 0 | 1.55337 | 7.92022 | 0.13 | 2.92 | 4.32 | 0.596 | 1.501521 | 0 | 1.7033 | 0 | 2.280016 | 0 | 2.100901 | 0 | 2.291091 | 0 | 2.297803 | 0 | 2.334774 | 0 | 2.321091 | 0 | 2.57 | 0 | 2.28 | 0 | 2.280016 | 0 | 2.280016 | 0 | 2.280016 | 0 | 2.280016 | 0 | 2.280016 | 0 | 2.280016 | 0 | 0.1645 | 3.3125 | 1.9 | 0 | 2.1 | 0 | 2 | 0 | 1.8 | 0 | 1.6 | 0 | 1.5 | 0 | 1.5 | 0 | 2.2 | 0 | 2.15 | 0 | 1.95 | 0 | 1.975 | 0 | 2.05 | 0 | 2.121778 | 0 | 2.17 | 0 | 1.233 | 0 | 1.2 | 0 | 2.25 | 0 | 1.988 | 0 | 2.280016 | 0 | 2.015 | 0 | 1.961 | 0 | 1.935 | 0 | 2.0921 | 0 | 2.0231 | 0 | 2.280016 | 0
663 | 1 | 0 | 1.33 | 0 | 1.56035 | 7.93081 | 0.13 | 2.92 | 4.32 | 0.59367 | 1.501512 | 0 | 1.7034 | 0 | 2.279709 | 0 | 2.100702 | 0 | 2.290066 | 0 | 2.296773 | 0 | 2.333784 | 0 | 2.320066 | 0 | 2.57 | 0 | 2.28 | 0 | 2.279709 | 0 | 2.279709 | 0 | 2.279709 | 0 | 2.279709 | 0 | 2.279709 | 0 | 2.279709 | 0 | 0.164333333 | 3.330555556 | 1.9 | 0 | 2.1 | 0 | 2 | 0 | 1.8 | 0 | 1.6 | 0 | 1.5 | 0 | 1.5 | 0 | 2.2 | 0 | 2.15 | 0 | 1.95 | 0 | 1.975 | 0 | 2.05 | 0 | 2.121511 | 0 | 2.17 | 0 | 1.233 | 0 | 1.2 | 0 | 2.25 | 0 | 1.988 | 0 | 2.279709 | 0 | 2.015 | 0 | 1.961 | 0 | 1.935 | 0 | 2.0921 | 0 | 2.0231 | 0 | 2.279709 | 0
664 | 1 | 0 | 1.33 | 0 | 1.56733 | 7.9414 | 0.13 | 2.92 | 4.32 | 0.59133 | 1.501504 | 0 | 1.7013 | 0 | 2.279402 | 0 | 2.100503 | 0 | 2.28904 | 0 | 2.295742 | 0 | 2.332794 | 0 | 2.31904 | 0 | 2.57 | 0 | 2.28 | 0 | 2.279402 | 0 | 2.279402 | 0 | 2.279402 | 0 | 2.279402 | 0 | 2.279402 | 0 | 2.279402 | 0 | 0.164166667 | 3.348611111 | 1.9 | 0 | 2.1 | 0 | 2 | 0 | 1.8 | 0 | 1.6 | 0 | 1.5 | 0 | 1.5 | 0 | 2.2 | 0 | 2.15 | 0 | 1.95 | 0 | 1.975 | 0 | 2.05 | 0 | 2.121245 | 0 | 2.17 | 0 | 1.233 | 0 | 1.2 | 0 | 2.25 | 0 | 1.988 | 0 | 2.279402 | 0 | 2.015 | 0 | 1.961 | 0 | 1.935 | 0 | 2.0921 | 0 | 2.0231 | 0 | 2.279402 | 0
665 | 1 | 0 | 1.33 | 0 | 1.57431 | 7.95199 | 0.13 | 2.92 | 4.32 | 0.589 | 1.501495 | 0 | 1.7001 | 0 | 2.279095 | 0 | 2.100304 | 0 | 2.288014 | 0 | 2.294712 | 0 | 2.331805 | 0 | 2.318014 | 0 | 2.57 | 0 | 2.28 | 0 | 2.279095 | 0 | 2.279095 | 0 | 2.279095 | 0 | 2.279095 | 0 | 2.279095 | 0 | 2.279095 | 0 | 0.164 | 3.366666667 | 1.9 | 0 | 2.1 | 0 | 2 | 0 | 1.8 | 0 | 1.6 | 0 | 1.5 | 0 | 1.5 | 0 | 2.2 | 0 | 2.15 | 0 | 1.95 | 0 | 1.975 | 0 | 2.05 | 0 | 2.120981 | 0 | 2.17 | 0 | 1.233 | 0 | 1.2 | 0 | 2.25 | 0 | 1.988 | 0 | 2.279095 | 0 | 2.015 | 0 | 1.961 | 0 | 1.935 | 0 | 2.0921 | 0 | 2.0231 | 0 | 2.279095 | 0
666 | 1 | 0 | 1.33 | 0 | 1.58128 | 7.96258 | 0.13 | 2.92 | 4.32 | 0.58 | 1.501486 | 0 | 1.6998 | 0 | 2.278788 | 0 | 2.100105 | 0 | 2.286989 | 0 | 2.293681 | 0 | 2.330815 | 0 | 2.316989 | 0 | 2.57 | 0 | 2.28 | 0 | 2.278788 | 0 | 2.278788 | 0 | 2.278788 | 0 | 2.278788 | 0 | 2.278788 | 0 | 2.278788 | 0 | 0.163833333 | 3.384722222 | 1.9 | 0 | 2.1 | 0 | 2 | 0 | 1.8 | 0 | 1.6 | 0 | 1.5 | 0 | 1.5 | 0 | 2.2 | 0 | 2.15 | 0 | 1.95 | 0 | 1.975 | 0 | 2.05 | 0 | 2.120719 | 0 | 2.17 | 0 | 1.233 | 0 | 1.2 | 0 | 2.25 | 0 | 1.988 | 0 | 2.278788 | 0 | 2.015 | 0 | 1.961 | 0 | 1.935 | 0 | 2.0921 | 0 | 2.0231 | 0 | 2.278788 | 0
667 | 1 | 0 | 1.33 | 0 | 1.58826 | 7.97318 | 0.13 | 2.92 | 4.32 | 0.571 | 1.501477 | 0 | 1.6984 | 0 | 2.278486 | 0 | 2.099907 | 0 | 2.285963 | 0 | 2.292651 | 0 | 2.329825 | 0 | 2.315963 | 0 | 2.57 | 0 | 2.28 | 0 | 2.278486 | 0 | 2.278486 | 0 | 2.278486 | 0 | 2.278486 | 0 | 2.278486 | 0 | 2.278486 | 0 | 0.163666667 | 3.402777778 | 1.9 | 0 | 2.1 | 0 | 2 | 0 | 1.8 | 0 | 1.6 | 0 | 1.5 | 0 | 1.5 | 0 | 2.2 | 0 | 2.15 | 0 | 1.95 | 0 | 1.975 | 0 | 2.05 | 0 | 2.120458 | 0 | 2.17 | 0 | 1.233 | 0 | 1.2 | 0 | 2.25 | 0 | 1.988 | 0 | 2.278486 | 0 | 2.015 | 0 | 1.961 | 0 | 1.935 | 0 | 2.0921 | 0 | 2.0231 | 0 | 2.278486 | 0
668 | 1 | 0 | 1.33 | 0 | 1.59524 | 7.98377 | 0.13 | 2.92 | 4.32 | 0.5635 | 1.501468 | 0 | 1.6972 | 0 | 2.278185 | 0 | 2.099708 | 0 | 2.284938 | 0 | 2.29162 | 0 | 2.328835 | 0 | 2.314938 | 0 | 2.57 | 0 | 2.28 | 0 | 2.278185 | 0 | 2.278185 | 0 | 2.278185 | 0 | 2.278185 | 0 | 2.278185 | 0 | 2.278185 | 0 | 0.1635 | 3.420833333 | 1.9 | 0 | 2.1 | 0 | 2 | 0 | 1.8 | 0 | 1.6 | 0 | 1.5 | 0 | 1.5 | 0 | 2.2 | 0 | 2.15 | 0 | 1.95 | 0 | 1.975 | 0 | 2.05 | 0 | 2.120198 | 0 | 2.17 | 0 | 1.233 | 0 | 1.2 | 0 | 2.25 | 0 | 1.988 | 0 | 2.278185 | 0 | 2.015 | 0 | 1.961 | 0 | 1.935 | 0 | 2.0921 | 0 | 2.0231 | 0 | 2.278185 | 0
669 | 1 | 0 | 1.33 | 0 | 1.60222 | 7.99436 | 0.13 | 2.92 | 4.32 | 0.556 | 1.50146 | 0 | 1.6969 | 0 | 2.277883 | 0 | 2.099509 | 0 | 2.283912 | 0 | 2.29059 | 0 | 2.327846 | 0 | 2.313912 | 0 | 2.57 | 0 | 2.28 | 0 | 2.277883 | 0 | 2.277883 | 0 | 2.277883 | 0 | 2.277883 | 0 | 2.277883 | 0 | 2.277883 | 0 | 0.163333333 | 3.438888889 | 1.9 | 0 | 2.1 | 0 | 2 | 0 | 1.8 | 0 | 1.6 | 0 | 1.5 | 0 | 1.5 | 0 | 2.2 | 0 | 2.15 | 0 | 1.95 | 0 | 1.975 | 0 | 2.05 | 0 | 2.119939 | 0 | 2.17 | 0 | 1.233 | 0 | 1.2 | 0 | 2.25 | 0 | 1.988 | 0 | 2.277883 | 0 | 2.015 | 0 | 1.961 | 0 | 1.935 | 0 | 2.0921 | 0 | 2.0231 | 0 | 2.277883 | 0
670 | 1 | 0 | 1.33 | 0 | 1.6092 | 8.00495 | 0.13 | 2.92 | 4.3067 | 0.5495 | 1.501451 | 0 | 1.6958 | 0 | 2.277582 | 0 | 2.09931 | 0 | 2.282887 | 0 | 2.289559 | 0 | 2.326856 | 0 | 2.312887 | 0 | 2.57 | 0 | 2.28 | 0 | 2.277582 | 0 | 2.277582 | 0 | 2.277582 | 0 | 2.277582 | 0 | 2.277582 | 0 | 2.277582 | 0 | 0.163166667 | 3.456944444 | 1.9 | 0 | 2.1 | 0 | 2 | 0 | 1.8 | 0 | 1.6 | 0 | 1.5 | 0 | 1.5 | 0 | 2.2 | 0 | 2.15 | 0 | 1.95 | 0 | 1.975 | 0 | 2.05 | 0 | 2.119682 | 0 | 2.17 | 0 | 1.233 | 0 | 1.2 | 0 | 2.25 | 0 | 1.988 | 0 | 2.277582 | 0 | 2.015 | 0 | 1.961 | 0 | 1.935 | 0 | 2.0921 | 0 | 2.0231 | 0 | 2.277582 | 0
671 | 1 | 0 | 1.33 | 0 | 1.61617 | 8.01554 | 0.13 | 2.92 | 4.2933 | 0.543 | 1.501442 | 0 | 1.6946 | 0 | 2.27728 | 0 | 2.099111 | 0 | 2.281861 | 0 | 2.288529 | 0 | 2.325866 | 0 | 2.311861 | 0 | 2.57 | 0 | 2.28 | 0 | 2.27728 | 0 | 2.27728 | 0 | 2.27728 | 0 | 2.27728 | 0 | 2.27728 | 0 | 2.27728 | 0 | 0.163 | 3.475 | 1.9 | 0 | 2.1 | 0 | 2 | 0 | 1.8 | 0 | 1.6 | 0 | 1.5 | 0 | 1.5 | 0 | 2.2 | 0 | 2.15 | 0 | 1.95 | 0 | 1.975 | 0 | 2.05 | 0 | 2.119426 | 0 | 2.17 | 0 | 1.233 | 0 | 1.2 | 0 | 2.25 | 0 | 1.988 | 0 | 2.27728 | 0 | 2.015 | 0 | 1.961 | 0 | 1.935 | 0 | 2.0921 | 0 | 2.0231 | 0 | 2.27728 | 0
672 | 1 | 0 | 1.33 | 0 | 1.62315 | 8.02613 | 0.13 | 2.92 | 4.28 | 0.539 | 1.501433 | 0 | 1.6946 | 0 | 2.276979 | 0 | 2.098912 | 0 | 2.280836 | 0 | 2.287498 | 0 | 2.324876 | 0 | 2.310836 | 0 | 2.57 | 0 | 2.28 | 0 | 2.276979 | 0 | 2.276979 | 0 | 2.276979 | 0 | 2.276979 | 0 | 2.276979 | 0 | 2.276979 | 0 | 0.162833333 | 3.493055556 | 1.9 | 0 | 2.1 | 0 | 2 | 0 | 1.8 | 0 | 1.6 | 0 | 1.5 | 0 | 1.5 | 0 | 2.2 | 0 | 2.15 | 0 | 1.95 | 0 | 1.975 | 0 | 2.05 | 0 | 2.119172 | 0 | 2.17 | 0 | 1.233 | 0 | 1.2 | 0 | 2.25 | 0 | 1.988 | 0 | 2.276979 | 0 | 2.015 | 0 | 1.961 | 0 | 1.935 | 0 | 2.0921 | 0 | 2.0231 | 0 | 2.276979 | 0
673 | 1 | 0 | 1.33 | 0 | 1.63013 | 8.03672 | 0.13 | 2.92 | 4.28 | 0.535 | 1.501424 | 0 | 1.6936 | 0 | 2.276683 | 0 | 2.098714 | 0 | 2.27981 | 0 | 2.286468 | 0 | 2.323887 | 0 | 2.30981 | 0 | 2.57 | 0 | 2.28 | 0 | 2.276683 | 0 | 2.276683 | 0 | 2.276683 | 0 | 2.276683 | 0 | 2.276683 | 0 | 2.276683 | 0 | 0.162666667 | 3.511111111 | 1.9 | 0 | 2.1 | 0 | 2 | 0 | 1.8 | 0 | 1.6 | 0 | 1.5 | 0 | 1.5 | 0 | 2.2 | 0 | 2.15 | 0 | 1.95 | 0 | 1.975 | 0 | 2.05 | 0 | 2.118919 | 0 | 2.17 | 0 | 1.233 | 0 | 1.2 | 0 | 2.25 | 0 | 1.988 | 0 | 2.276683 | 0 | 2.015 | 0 | 1.961 | 0 | 1.935 | 0 | 2.0921 | 0 | 2.0231 | 0 | 2.276683 | 0
674 | 1 | 0 | 1.33 | 0 | 1.63711 | 8.04731 | 0.13 | 2.92 | 4.28 | 0.531 | 1.501416 | 0 | 1.6914 | 0 | 2.276387 | 0 | 2.098515 | 0 | 2.278785 | 0 | 2.285437 | 0 | 2.322897 | 0 | 2.308785 | 0 | 2.57 | 0 | 2.28 | 0 | 2.276387 | 0 | 2.276387 | 0 | 2.276387 | 0 | 2.276387 | 0 | 2.276387 | 0 | 2.276387 | 0 | 0.1625 | 3.529166667 | 1.9 | 0 | 2.1 | 0 | 2 | 0 | 1.8 | 0 | 1.6 | 0 | 1.5 | 0 | 1.5 | 0 | 2.2 | 0 | 2.15 | 0 | 1.95 | 0 | 1.975 | 0 | 2.05 | 0 | 2.118668 | 0 | 2.17 | 0 | 1.233 | 0 | 1.2 | 0 | 2.25 | 0 | 1.988 | 0 | 2.276387 | 0 | 2.015 | 0 | 1.961 | 0 | 1.935 | 0 | 2.0921 | 0 | 2.0231 | 0 | 2.276387 | 0
675 | 1 | 0 | 1.33 | 0 | 1.64408 | 8.0579 | 0.13 | 2.92 | 4.28 | 0.5285 | 1.501407 | 0 | 1.6906 | 0 | 2.276091 | 0 | 2.098316 | 0 | 2.277759 | 0 | 2.284407 | 0 | 2.321907 | 0 | 2.307759 | 0 | 2.57 | 0 | 2.28 | 0 | 2.276091 | 0 | 2.276091 | 0 | 2.276091 | 0 | 2.276091 | 0 | 2.276091 | 0 | 2.276091 | 0 | 0.162333333 | 3.547222222 | 1.9 | 0 | 2.1 | 0 | 2 | 0 | 1.8 | 0 | 1.6 | 0 | 1.5 | 0 | 1.5 | 0 | 2.2 | 0 | 2.15 | 0 | 1.95 | 0 | 1.975 | 0 | 2.05 | 0 | 2.118417 | 0 | 2.17 | 0 | 1.233 | 0 | 1.2 | 0 | 2.25 | 0 | 1.988 | 0 | 2.276091 | 0 | 2.015 | 0 | 1.961 | 0 | 1.935 | 0 | 2.0921 | 0 | 2.0231 | 0 | 2.276091 | 0
676 | 1 | 0 | 1.33 | 0 | 1.65106 | 8.06849 | 0.13 | 2.92 | 4.28 | 0.526 | 1.501398 | 0 | 1.6892 | 0 | 2.275795 | 0 | 2.098117 | 0 | 2.276733 | 0 | 2.283376 | 0 | 2.320917 | 0 | 2.306733 | 0 | 2.57 | 0 | 2.28 | 0 | 2.275795 | 0 | 2.275795 | 0 | 2.275795 | 0 | 2.275795 | 0 | 2.275795 | 0 | 2.275795 | 0 | 0.162166667 | 3.565277778 | 1.9 | 0 | 2.1 | 0 | 2 | 0 | 1.8 | 0 | 1.6 | 0 | 1.5 | 0 | 1.5 | 0 | 2.2 | 0 | 2.15 | 0 | 1.95 | 0 | 1.975 | 0 | 2.05 | 0 | 2.118168 | 0 | 2.17 | 0 | 1.233 | 0 | 1.2 | 0 | 2.25 | 0 | 1.988 | 0 | 2.275795 | 0 | 2.015 | 0 | 1.961 | 0 | 1.935 | 0 | 2.0921 | 0 | 2.0231 | 0 | 2.275795 | 0
677 | 1 | 0 | 1.33 | 0 | 1.65804 | 8.07909 | 0.13 | 2.92 | 4.28 | 0.522 | 1.501389 | 0 | 1.6868 | 0 | 2.275499 | 0 | 2.097918 | 0 | 2.275708 | 0 | 2.282346 | 0 | 2.319927 | 0 | 2.305708 | 0 | 2.57 | 0 | 2.28 | 0 | 2.275499 | 0 | 2.275499 | 0 | 2.275499 | 0 | 2.275499 | 0 | 2.275499 | 0 | 2.275499 | 0 | 0.162 | 3.583333333 | 1.9 | 0 | 2.1 | 0 | 2 | 0 | 1.8 | 0 | 1.6 | 0 | 1.5 | 0 | 1.5 | 0 | 2.2 | 0 | 2.15 | 0 | 1.95 | 0 | 1.975 | 0 | 2.05 | 0 | 2.11792 | 0 | 2.17 | 0 | 1.233 | 0 | 1.2 | 0 | 2.25 | 0 | 1.988 | 0 | 2.275499 | 0 | 2.015 | 0 | 1.961 | 0 | 1.935 | 0 | 2.0921 | 0 | 2.0231 | 0 | 2.275499 | 0
678 | 1 | 0 | 1.33 | 0 | 1.66502 | 8.08968 | 0.13 | 2.92 | 4.28 | 0.518 | 1.50138 | 0 | 1.6862 | 0 | 2.275203 | 0 | 2.097719 | 0 | 2.274682 | 0 | 2.281315 | 0 | 2.318938 | 0 | 2.304682 | 0 | 2.57 | 0 | 2.28 | 0 | 2.275203 | 0 | 2.275203 | 0 | 2.275203 | 0 | 2.275203 | 0 | 2.275203 | 0 | 2.275203 | 0 | 0.161833333 | 3.601388889 | 1.9 | 0 | 2.1 | 0 | 2 | 0 | 1.8 | 0 | 1.6 | 0 | 1.5 | 0 | 1.5 | 0 | 2.2 | 0 | 2.15 | 0 | 1.95 | 0 | 1.975 | 0 | 2.05 | 0 | 2.117674 | 0 | 2.17 | 0 | 1.233 | 0 | 1.2 | 0 | 2.25 | 0 | 1.988 | 0 | 2.275203 | 0 | 2.015 | 0 | 1.961 | 0 | 1.935 | 0 | 2.0921 | 0 | 2.0231 | 0 | 2.275203 | 0
679 | 1 | 0 | 1.33 | 0 | 1.672 | 8.10027 | 0.13 | 2.92 | 4.28 | 0.509 | 1.501372 | 0 | 1.686 | 0 | 2.274928 | 0 | 2.097521 | 0 | 2.273657 | 0 | 2.280285 | 0 | 2.317948 | 0 | 2.303657 | 0 | 2.57 | 0 | 2.28 | 0 | 2.274928 | 0 | 2.274928 | 0 | 2.274928 | 0 | 2.274928 | 0 | 2.274928 | 0 | 2.274928 | 0 | 0.161666667 | 3.619444444 | 1.9 | 0 | 2.1 | 0 | 2 | 0 | 1.8 | 0 | 1.6 | 0 | 1.5 | 0 | 1.5 | 0 | 2.2 | 0 | 2.15 | 0 | 1.95 | 0 | 1.975 | 0 | 2.05 | 0 | 2.117429 | 0 | 2.17 | 0 | 1.233 | 0 | 1.2 | 0 | 2.25 | 0 | 1.988 | 0 | 2.274928 | 0 | 2.015 | 0 | 1.961 | 0 | 1.935 | 0 | 2.0921 | 0 | 2.0231 | 0 | 2.274928 | 0
680 | 1 | 0 | 1.33 | 0 | 1.67897 | 8.11086 | 0.13 | 2.92 | 4.28 | 0.5 | 1.501363 | 0 | 1.6856 | 0 | 2.274653 | 0 | 2.097322 | 0 | 2.272631 | 0 | 2.279254 | 0 | 2.316958 | 0 | 2.302631 | 0 | 2.57 | 0 | 2.28 | 0 | 2.274653 | 0 | 2.274653 | 0 | 2.274653 | 0 | 2.274653 | 0 | 2.274653 | 0 | 2.274653 | 0 | 0.1615 | 3.6375 | 1.9 | 0 | 2.1 | 0 | 2 | 0 | 1.8 | 0 | 1.6 | 0 | 1.5 | 0 | 1.5 | 0 | 2.2 | 0 | 2.15 | 0 | 1.95 | 0 | 1.975 | 0 | 2.05 | 0 | 2.117185 | 0 | 2.17 | 0 | 1.233 | 0 | 1.2 | 0 | 2.25 | 0 | 1.988 | 0 | 2.274653 | 0 | 2.015 | 0 | 1.961 | 0 | 1.935 | 0 | 2.0921 | 0 | 2.0231 | 0 | 2.274653 | 0
681 | 1 | 0 | 1.33 | 0 | 1.68595 | 8.12145 | 0.13 | 2.92 | 4.28 | 0.49633 | 1.501354 | 0 | 1.684 | 0 | 2.274378 | 0 | 2.097123 | 0 | 2.271606 | 0 | 2.278224 | 0 | 2.315968 | 0 | 2.301606 | 0 | 2.57 | 0 | 2.28 | 0 | 2.274378 | 0 | 2.274378 | 0 | 2.274378 | 0 | 2.274378 | 0 | 2.274378 | 0 | 2.274378 | 0 | 0.161333333 | 3.655555556 | 1.9 | 0 | 2.1 | 0 | 2 | 0 | 1.8 | 0 | 1.6 | 0 | 1.5 | 0 | 1.5 | 0 | 2.2 | 0 | 2.15 | 0 | 1.95 | 0 | 1.975 | 0 | 2.05 | 0 | 2.116942 | 0 | 2.17 | 0 | 1.233 | 0 | 1.2 | 0 | 2.25 | 0 | 1.988 | 0 | 2.274378 | 0 | 2.015 | 0 | 1.961 | 0 | 1.935 | 0 | 2.0921 | 0 | 2.0231 | 0 | 2.274378 | 0
682 | 1 | 0 | 1.33 | 0 | 1.69293 | 8.13204 | 0.13 | 2.92 | 4.28 | 0.49267 | 1.501345 | 0 | 1.6815 | 0 | 2.274102 | 0 | 2.096924 | 0 | 2.27058 | 0 | 2.277193 | 0 | 2.314979 | 0 | 2.30058 | 0 | 2.57 | 0 | 2.28 | 0 | 2.274102 | 0 | 2.274102 | 0 | 2.274102 | 0 | 2.274102 | 0 | 2.274102 | 0 | 2.274102 | 0 | 0.161166667 | 3.673611111 | 1.9 | 0 | 2.1 | 0 | 2 | 0 | 1.8 | 0 | 1.6 | 0 | 1.5 | 0 | 1.5 | 0 | 2.2 | 0 | 2.15 | 0 | 1.95 | 0 | 1.975 | 0 | 2.05 | 0 | 2.116701 | 0 | 2.17 | 0 | 1.233 | 0 | 1.2 | 0 | 2.25 | 0 | 1.988 | 0 | 2.274102 | 0 | 2.015 | 0 | 1.961 | 0 | 1.935 | 0 | 2.0921 | 0 | 2.0231 | 0 | 2.274102 | 0
683 | 1 | 0 | 1.33 | 0 | 1.69991 | 8.14263 | 0.13 | 2.92 | 4.28 | 0.489 | 1.501336 | 0 | 1.6806 | 0 | 2.273827 | 0 | 2.096725 | 0 | 2.269555 | 0 | 2.276163 | 0 | 2.313989 | 0 | 2.299555 | 0 | 2.57 | 0 | 2.28 | 0 | 2.273827 | 0 | 2.273827 | 0 | 2.273827 | 0 | 2.273827 | 0 | 2.273827 | 0 | 2.273827 | 0 | 0.161 | 3.691666667 | 1.9 | 0 | 2.1 | 0 | 2 | 0 | 1.8 | 0 | 1.6 | 0 | 1.5 | 0 | 1.5 | 0 | 2.2 | 0 | 2.15 | 0 | 1.95 | 0 | 1.975 | 0 | 2.05 | 0 | 2.116461 | 0 | 2.17 | 0 | 1.233 | 0 | 1.2 | 0 | 2.25 | 0 | 1.988 | 0 | 2.273827 | 0 | 2.015 | 0 | 1.961 | 0 | 1.935 | 0 | 2.0921 | 0 | 2.0231 | 0 | 2.273827 | 0
684 | 1 | 0 | 1.33 | 0 | 1.70689 | 8.15322 | 0.13 | 2.92 | 4.27 | 0.482 | 1.501328 | 0 | 1.6802 | 0 | 2.273552 | 0 | 2.096526 | 0 | 2.268529 | 0 | 2.275132 | 0 | 2.312999 | 0 | 2.298529 | 0 | 2.57 | 0 | 2.28 | 0 | 2.273552 | 0 | 2.273552 | 0 | 2.273552 | 0 | 2.273552 | 0 | 2.273552 | 0 | 2.273552 | 0 | 0.160833333 | 3.709722222 | 1.9 | 0 | 2.1 | 0 | 2 | 0 | 1.8 | 0 | 1.6 | 0 | 1.5 | 0 | 1.5 | 0 | 2.2 | 0 | 2.15 | 0 | 1.95 | 0 | 1.975 | 0 | 2.05 | 0 | 2.116222 | 0 | 2.17 | 0 | 1.233 | 0 | 1.2 | 0 | 2.25 | 0 | 1.988 | 0 | 2.273552 | 0 | 2.015 | 0 | 1.961 | 0 | 1.935 | 0 | 2.0921 | 0 | 2.0231 | 0 | 2.273552 | 0
685 | 1 | 0 | 1.33 | 0 | 1.71386 | 8.16381 | 0.13 | 2.92 | 4.26 | 0.475 | 1.501319 | 0 | 1.6808 | 0 | 2.273269 | 0 | 2.096328 | 0 | 2.267504 | 0 | 2.274102 | 0 | 2.312009 | 0 | 2.297504 | 0 | 2.57 | 0 | 2.28 | 0 | 2.273269 | 0 | 2.273269 | 0 | 2.273269 | 0 | 2.273269 | 0 | 2.273269 | 0 | 2.273269 | 0 | 0.160666667 | 3.727777778 | 1.9 | 0 | 2.1 | 0 | 2 | 0 | 1.8 | 0 | 1.6 | 0 | 1.5 | 0 | 1.5 | 0 | 2.2 | 0 | 2.15 | 0 | 1.95 | 0 | 1.975 | 0 | 2.05 | 0 | 2.115984 | 0 | 2.17 | 0 | 1.233 | 0 | 1.2 | 0 | 2.25 | 0 | 1.988 | 0 | 2.273269 | 0 | 2.015 | 0 | 1.961 | 0 | 1.935 | 0 | 2.0921 | 0 | 2.0231 | 0 | 2.273269 | 0
686 | 1 | 0 | 1.33 | 0 | 1.72084 | 8.1744 | 0.13 | 2.92 | 4.2533 | 0.4705 | 1.50131 | 0 | 1.6794 | 0 | 2.272983 | 0 | 2.096129 | 0 | 2.266478 | 0 | 2.273071 | 0 | 2.31102 | 0 | 2.296478 | 0 | 2.57 | 0 | 2.28 | 0 | 2.272983 | 0 | 2.272983 | 0 | 2.272983 | 0 | 2.272983 | 0 | 2.272983 | 0 | 2.272983 | 0 | 0.1605 | 3.745833333 | 1.9 | 0 | 2.1 | 0 | 2 | 0 | 1.8 | 0 | 1.6 | 0 | 1.5 | 0 | 1.5 | 0 | 2.2 | 0 | 2.15 | 0 | 1.95 | 0 | 1.975 | 0 | 2.05 | 0 | 2.115748 | 0 | 2.17 | 0 | 1.233 | 0 | 1.2 | 0 | 2.25 | 0 | 1.988 | 0 | 2.272983 | 0 | 2.015 | 0 | 1.961 | 0 | 1.935 | 0 | 2.0921 | 0 | 2.0231 | 0 | 2.272983 | 0
687 | 1 | 0 | 1.33 | 0 | 1.72782 | 8.18499 | 0.13 | 2.92 | 4.2467 | 0.466 | 1.501301 | 0 | 1.6773 | 0 | 2.272697 | 0 | 2.09593 | 0 | 2.265453 | 0 | 2.272041 | 0 | 2.31003 | 0 | 2.295453 | 0 | 2.57 | 0 | 2.28 | 0 | 2.272697 | 0 | 2.272697 | 0 | 2.272697 | 0 | 2.272697 | 0 | 2.272697 | 0 | 2.272697 | 0 | 0.160333333 | 3.763888889 | 1.9 | 0 | 2.1 | 0 | 2 | 0 | 1.8 | 0 | 1.6 | 0 | 1.5 | 0 | 1.5 | 0 | 2.2 | 0 | 2.15 | 0 | 1.95 | 0 | 1.975 | 0 | 2.05 | 0 | 2.115513 | 0 | 2.17 | 0 | 1.233 | 0 | 1.2 | 0 | 2.25 | 0 | 1.988 | 0 | 2.272697 | 0 | 2.015 | 0 | 1.961 | 0 | 1.935 | 0 | 2.0921 | 0 | 2.0231 | 0 | 2.272697 | 0
688 | 1 | 0 | 1.33 | 0 | 1.7348 | 8.19559 | 0.13 | 2.92 | 4.24 | 0.461 | 1.501292 | 0 | 1.6742 | 0 | 2.272411 | 0 | 2.095731 | 0 | 2.264427 | 0 | 2.27101 | 0 | 2.30904 | 0 | 2.294427 | 0 | 2.57 | 0 | 2.28 | 0 | 2.272411 | 0 | 2.272411 | 0 | 2.272411 | 0 | 2.272411 | 0 | 2.272411 | 0 | 2.272411 | 0 | 0.160166667 | 3.781944444 | 1.9 | 0 | 2.1 | 0 | 2 | 0 | 1.8 | 0 | 1.6 | 0 | 1.5 | 0 | 1.5 | 0 | 2.2 | 0 | 2.15 | 0 | 1.95 | 0 | 1.975 | 0 | 2.05 | 0 | 2.115279 | 0 | 2.17 | 0 | 1.233 | 0 | 1.2 | 0 | 2.25 | 0 | 1.988 | 0 | 2.272411 | 0 | 2.015 | 0 | 1.961 | 0 | 1.935 | 0 | 2.0921 | 0 | 2.0231 | 0 | 2.272411 | 0
689 | 1 | 0 | 1.33 | 0 | 1.7421 | 8.20601 | 0.13 | 2.92 | 4.24 | 0.456 | 1.501283 | 0 | 1.6727 | 0 | 2.272126 | 0 | 2.095532 | 0 | 2.263401 | 0 | 2.26998 | 0 | 2.30805 | 0 | 2.293401 | 0 | 2.57 | 0 | 2.28 | 0 | 2.272126 | 0 | 2.272126 | 0 | 2.272126 | 0 | 2.272126 | 0 | 2.272126 | 0 | 2.272126 | 0 | 0.16 | 3.8 | 1.9 | 0 | 2.1 | 0 | 2 | 0 | 1.8 | 0 | 1.6 | 0 | 1.5 | 0 | 1.5 | 0 | 2.2 | 0 | 2.15 | 0 | 1.95 | 0 | 1.975 | 0 | 2.05 | 0 | 2.115046 | 0 | 2.17 | 0 | 1.233 | 0 | 1.2 | 0 | 2.25 | 0 | 1.988 | 0 | 2.272126 | 0 | 2.015 | 0 | 1.961 | 0 | 1.935 | 0 | 2.0921 | 0 | 2.0231 | 0 | 2.272126 | 0
690 | 1 | 0 | 1.33 | 0 | 1.75202 | 8.21509 | 0.13 | 2.92 | 4.24 | 0.45433 | 1.501275 | 0 | 1.672 | 0 | 2.27184 | 0 | 2.095333 | 0 | 2.262376 | 0 | 2.268949 | 0 | 2.30706 | 0 | 2.292376 | 0 | 2.57 | 0 | 2.28 | 0 | 2.27184 | 0 | 2.27184 | 0 | 2.27184 | 0 | 2.27184 | 0 | 2.27184 | 0 | 2.27184 | 0 | 0.1601 | 3.81375 | 1.9 | 0 | 2.1 | 0 | 2 | 0 | 1.8 | 0 | 1.6 | 0 | 1.5 | 0 | 1.5 | 0 | 2.2 | 0 | 2.15 | 0 | 1.95 | 0 | 1.975 | 0 | 2.05 | 0 | 2.114814 | 0 | 2.17 | 0 | 1.233 | 0 | 1.2 | 0 | 2.25 | 0 | 1.988 | 0 | 2.27184 | 0 | 2.015 | 0 | 1.961 | 0 | 1.935 | 0 | 2.0921 | 0 | 2.0231 | 0 | 2.27184 | 0
691 | 1 | 0 | 1.33 | 0 | 1.76194 | 8.22417 | 0.13 | 2.92 | 4.24 | 0.45267 | 1.501266 | 0 | 1.6715 | 0 | 2.271565 | 0 | 2.095135 | 0 | 2.26135 | 0 | 2.267919 | 0 | 2.306071 | 0 | 2.29135 | 0 | 2.57 | 0 | 2.28 | 0 | 2.271565 | 0 | 2.271565 | 0 | 2.271565 | 0 | 2.271565 | 0 | 2.271565 | 0 | 2.271565 | 0 | 0.1602 | 3.8275 | 1.9 | 0 | 2.1 | 0 | 2 | 0 | 1.8 | 0 | 1.6 | 0 | 1.5 | 0 | 1.5 | 0 | 2.2 | 0 | 2.15 | 0 | 1.95 | 0 | 1.975 | 0 | 2.05 | 0 | 2.114584 | 0 | 2.17 | 0 | 1.233 | 0 | 1.2 | 0 | 2.25 | 0 | 1.988 | 0 | 2.271565 | 0 | 2.015 | 0 | 1.961 | 0 | 1.935 | 0 | 2.0921 | 0 | 2.0231 | 0 | 2.271565 | 0
692 | 1 | 0 | 1.33 | 0 | 1.77186 | 8.23325 | 0.13 | 2.92 | 4.24 | 0.451 | 1.501257 | 0 | 1.6707 | 0 | 2.2713 | 0 | 2.094936 | 0 | 2.260325 | 0 | 2.266888 | 0 | 2.305081 | 0 | 2.290325 | 0 | 2.57 | 0 | 2.28 | 0 | 2.2713 | 0 | 2.2713 | 0 | 2.2713 | 0 | 2.2713 | 0 | 2.2713 | 0 | 2.2713 | 0 | 0.1603 | 3.84125 | 1.9 | 0 | 2.1 | 0 | 2 | 0 | 1.8 | 0 | 1.6 | 0 | 1.5 | 0 | 1.5 | 0 | 2.2 | 0 | 2.15 | 0 | 1.95 | 0 | 1.975 | 0 | 2.05 | 0 | 2.114355 | 0 | 2.17 | 0 | 1.233 | 0 | 1.2 | 0 | 2.25 | 0 | 1.988 | 0 | 2.2713 | 0 | 2.015 | 0 | 1.961 | 0 | 1.935 | 0 | 2.0921 | 0 | 2.0231 | 0 | 2.2713 | 0
693 | 1 | 0 | 1.33 | 0 | 1.78178 | 8.24233 | 0.13 | 2.92 | 4.225 | 0.4445 | 1.501248 | 0 | 1.6697 | 0 | 2.271035 | 0 | 2.094737 | 0 | 2.259299 | 0 | 2.265858 | 0 | 2.304091 | 0 | 2.289299 | 0 | 2.57 | 0 | 2.28 | 0 | 2.271035 | 0 | 2.271035 | 0 | 2.271035 | 0 | 2.271035 | 0 | 2.271035 | 0 | 2.271035 | 0 | 0.1604 | 3.855 | 1.9 | 0 | 2.1 | 0 | 2 | 0 | 1.8 | 0 | 1.6 | 0 | 1.5 | 0 | 1.5 | 0 | 2.2 | 0 | 2.15 | 0 | 1.95 | 0 | 1.975 | 0 | 2.05 | 0 | 2.114126 | 0 | 2.17 | 0 | 1.233 | 0 | 1.2 | 0 | 2.25 | 0 | 1.988 | 0 | 2.271035 | 0 | 2.015 | 0 | 1.961 | 0 | 1.935 | 0 | 2.0921 | 0 | 2.0231 | 0 | 2.271035 | 0
694 | 1 | 0 | 1.33 | 0 | 1.7917 | 8.25142 | 0.13 | 2.92 | 4.21 | 0.438 | 1.501239 | 0 | 1.6687 | 0 | 2.270771 | 0 | 2.094538 | 0 | 2.258274 | 0 | 2.264827 | 0 | 2.303101 | 0 | 2.288274 | 0 | 2.57 | 0 | 2.28 | 0 | 2.270771 | 0 | 2.270771 | 0 | 2.270771 | 0 | 2.270771 | 0 | 2.270771 | 0 | 2.270771 | 0 | 0.1605 | 3.86875 | 1.9 | 0 | 2.1 | 0 | 2 | 0 | 1.8 | 0 | 1.6 | 0 | 1.5 | 0 | 1.5 | 0 | 2.2 | 0 | 2.15 | 0 | 1.95 | 0 | 1.975 | 0 | 2.05 | 0 | 2.113899 | 0 | 2.17 | 0 | 1.233 | 0 | 1.2 | 0 | 2.25 | 0 | 1.988 | 0 | 2.270771 | 0 | 2.015 | 0 | 1.961 | 0 | 1.935 | 0 | 2.0921 | 0 | 2.0231 | 0 | 2.270771 | 0
695 | 1 | 0 | 1.33 | 0 | 1.80162 | 8.2605 | 0.13 | 2.92 | 4.2067 | 0.4345 | 1.501231 | 0 | 1.6673 | 0 | 2.270506 | 0 | 2.094339 | 0 | 2.257248 | 0 | 2.263797 | 0 | 2.302112 | 0 | 2.287248 | 0 | 2.57 | 0 | 2.28 | 0 | 2.270506 | 0 | 2.270506 | 0 | 2.270506 | 0 | 2.270506 | 0 | 2.270506 | 0 | 2.270506 | 0 | 0.1606 | 3.8825 | 1.9 | 0 | 2.1 | 0 | 2 | 0 | 1.8 | 0 | 1.6 | 0 | 1.5 | 0 | 1.5 | 0 | 2.2 | 0 | 2.15 | 0 | 1.95 | 0 | 1.975 | 0 | 2.05 | 0 | 2.113674 | 0 | 2.17 | 0 | 1.233 | 0 | 1.2 | 0 | 2.25 | 0 | 1.988 | 0 | 2.270506 | 0 | 2.015 | 0 | 1.961 | 0 | 1.935 | 0 | 2.0921 | 0 | 2.0231 | 0 | 2.270506 | 0
696 | 1 | 0 | 1.33 | 0 | 1.81154 | 8.26958 | 0.13 | 2.92 | 4.2033 | 0.431 | 1.501222 | 0 | 1.6646 | 0 | 2.270241 | 0 | 2.09414 | 0 | 2.256223 | 0 | 2.262766 | 0 | 2.301122 | 0 | 2.286223 | 0 | 2.57 | 0 | 2.28 | 0 | 2.270241 | 0 | 2.270241 | 0 | 2.270241 | 0 | 2.270241 | 0 | 2.270241 | 0 | 2.270241 | 0 | 0.1607 | 3.89625 | 1.9 | 0 | 2.1 | 0 | 2 | 0 | 1.8 | 0 | 1.6 | 0 | 1.5 | 0 | 1.5 | 0 | 2.2 | 0 | 2.15 | 0 | 1.95 | 0 | 1.975 | 0 | 2.05 | 0 | 2.113449 | 0 | 2.17 | 0 | 1.233 | 0 | 1.2 | 0 | 2.25 | 0 | 1.988 | 0 | 2.270241 | 0 | 2.015 | 0 | 1.961 | 0 | 1.935 | 0 | 2.0921 | 0 | 2.0231 | 0 | 2.270241 | 0
697 | 1 | 0 | 1.33 | 0 | 1.82146 | 8.27866 | 0.13 | 2.92 | 4.2 | 0.4235 | 1.501213 | 0 | 1.6632 | 0 | 2.269975 | 0 | 2.093942 | 0 | 2.255197 | 0 | 2.261736 | 0 | 2.300132 | 0 | 2.285197 | 0 | 2.57 | 0 | 2.28 | 0 | 2.269975 | 0 | 2.269975 | 0 | 2.269975 | 0 | 2.269975 | 0 | 2.269975 | 0 | 2.269975 | 0 | 0.1608 | 3.91 | 1.9 | 0 | 2.1 | 0 | 2 | 0 | 1.8 | 0 | 1.6 | 0 | 1.5 | 0 | 1.5 | 0 | 2.2 | 0 | 2.15 | 0 | 1.95 | 0 | 1.975 | 0 | 2.05 | 0 | 2.113225 | 0 | 2.17 | 0 | 1.233 | 0 | 1.2 | 0 | 2.25 | 0 | 1.988 | 0 | 2.269975 | 0 | 2.015 | 0 | 1.961 | 0 | 1.935 | 0 | 2.0921 | 0 | 2.0231 | 0 | 2.269975 | 0
698 | 1 | 0 | 1.33 | 0 | 1.83139 | 8.28774 | 0.13 | 2.92 | 4.2 | 0.416 | 1.501204 | 0 | 1.6624 | 0 | 2.2697 | 0 | 2.093743 | 0 | 2.254172 | 0 | 2.260705 | 0 | 2.299142 | 0 | 2.284172 | 0 | 2.57 | 0 | 2.28 | 0 | 2.2697 | 0 | 2.2697 | 0 | 2.2697 | 0 | 2.2697 | 0 | 2.2697 | 0 | 2.2697 | 0 | 0.1609 | 3.92375 | 1.9 | 0 | 2.1 | 0 | 2 | 0 | 1.8 | 0 | 1.6 | 0 | 1.5 | 0 | 1.5 | 0 | 2.2 | 0 | 2.15 | 0 | 1.95 | 0 | 1.975 | 0 | 2.05 | 0 | 2.113003 | 0 | 2.17 | 0 | 1.233 | 0 | 1.2 | 0 | 2.25 | 0 | 1.988 | 0 | 2.2697 | 0 | 2.015 | 0 | 1.961 | 0 | 1.935 | 0 | 2.0921 | 0 | 2.0231 | 0 | 2.2697 | 0
699 | 1 | 0 | 1.33 | 0 | 1.84131 | 8.29682 | 0.13 | 2.92 | 4.2 | 0.41267 | 1.501195 | 0 | 1.662 | 0 | 2.269425 | 0 | 2.093544 | 0 | 2.253146 | 0 | 2.259675 | 0 | 2.298153 | 0 | 2.283146 | 0 | 2.57 | 0 | 2.28 | 0 | 2.269425 | 0 | 2.269425 | 0 | 2.269425 | 0 | 2.269425 | 0 | 2.269425 | 0 | 2.269425 | 0 | 0.161 | 3.9375 | 1.9 | 0 | 2.1 | 0 | 2 | 0 | 1.8 | 0 | 1.6 | 0 | 1.5 | 0 | 1.5 | 0 | 2.2 | 0 | 2.15 | 0 | 1.95 | 0 | 1.975 | 0 | 2.05 | 0 | 2.112782 | 0 | 2.17 | 0 | 1.233 | 0 | 1.2 | 0 | 2.25 | 0 | 1.988 | 0 | 2.269425 | 0 | 2.015 | 0 | 1.961 | 0 | 1.935 | 0 | 2.0921 | 0 | 2.0231 | 0 | 2.269425 | 0
700 | 1 | 0 | 1.33 | 0 | 1.85123 | 8.3059 | 0.13 | 2.92 | 4.2 | 0.40933 | 1.501187 | 0 | 1.6615 | 0 | 2.26915 | 0 | 2.093345 | 0 | 2.25212 | 0 | 2.258644 | 0 | 2.297163 | 0 | 2.28212 | 0 | 2.57 | 0 | 2.28 | 0 | 2.26915 | 0 | 2.26915 | 0 | 2.26915 | 0 | 2.26915 | 0 | 2.26915 | 0 | 2.26915 | 0 | 0.1611 | 3.95125 | 1.9 | 0 | 2.1 | 0 | 2 | 0 | 1.8 | 0 | 1.6 | 0 | 1.5 | 0 | 1.5 | 0 | 2.2 | 0 | 2.15 | 0 | 1.95 | 0 | 1.975 | 0 | 2.05 | 0 | 2.112561 | 0 | 2.17 | 0 | 1.233 | 0 | 1.2 | 0 | 2.25 | 0 | 1.988 | 0 | 2.26915 | 0 | 2.015 | 0 | 1.961 | 0 | 1.935 | 0 | 2.0921 | 0 | 2.0231 | 0 | 2.26915 | 0
701 | 1 | 0 | 1.33 | 0 | 1.86115 | 8.31498 | 0.13 | 2.92 | 4.2 | 0.406 | 1.501178 | 0 | 1.6611 | 0 | 2.268874 | 0 | 2.093146 | 0 | 2.251095 | 0 | 2.257614 | 0 | 2.296173 | 0 | 2.281095 | 0 | 2.57 | 0 | 2.28 | 0 | 2.268874 | 0 | 2.268874 | 0 | 2.268874 | 0 | 2.268874 | 0 | 2.268874 | 0 | 2.268874 | 0 | 0.1612 | 3.965 | 1.9 | 0 | 2.1 | 0 | 2 | 0 | 1.8 | 0 | 1.6 | 0 | 1.5 | 0 | 1.5 | 0 | 2.2 | 0 | 2.15 | 0 | 1.95 | 0 | 1.975 | 0 | 2.05 | 0 | 2.112342 | 0 | 2.17 | 0 | 1.233 | 0 | 1.2 | 0 | 2.25 | 0 | 1.988 | 0 | 2.268874 | 0 | 2.015 | 0 | 1.961 | 0 | 1.935 | 0 | 2.0921 | 0 | 2.0231 | 0 | 2.268874 | 0
702 | 1 | 0 | 1.33 | 0 | 1.87107 | 8.32407 | 0.13 | 2.92 | 4.2 | 0.401 | 1.501169 | 0 | 1.6606 | 0 | 2.268599 | 0 | 2.092948 | 0 | 2.250069 | 0 | 2.256583 | 0 | 2.295183 | 0 | 2.280069 | 0 | 2.57 | 0 | 2.28 | 0 | 2.268599 | 0 | 2.268599 | 0 | 2.268599 | 0 | 2.268599 | 0 | 2.268599 | 0 | 2.268599 | 0 | 0.1613 | 3.97875 | 1.9 | 0 | 2.1 | 0 | 2 | 0 | 1.8 | 0 | 1.6 | 0 | 1.5 | 0 | 1.5 | 0 | 2.2 | 0 | 2.15 | 0 | 1.95 | 0 | 1.975 | 0 | 2.05 | 0 | 2.112124 | 0 | 2.17 | 0 | 1.233 | 0 | 1.2 | 0 | 2.25 | 0 | 1.988 | 0 | 2.268599 | 0 | 2.015 | 0 | 1.961 | 0 | 1.935 | 0 | 2.0921 | 0 | 2.0231 | 0 | 2.268599 | 0
703 | 1 | 0 | 1.33 | 0 | 1.88099 | 8.33315 | 0.13 | 2.92 | 4.2 | 0.396 | 1.50116 | 0 | 1.6602 | 0 | 2.268324 | 0 | 2.092749 | 0 | 2.249044 | 0 | 2.255553 | 0 | 2.294193 | 0 | 2.279044 | 0 | 2.57 | 0 | 2.28 | 0 | 2.268324 | 0 | 2.268324 | 0 | 2.268324 | 0 | 2.268324 | 0 | 2.268324 | 0 | 2.268324 | 0 | 0.1614 | 3.9925 | 1.9 | 0 | 2.1 | 0 | 2 | 0 | 1.8 | 0 | 1.6 | 0 | 1.5 | 0 | 1.5 | 0 | 2.2 | 0 | 2.15 | 0 | 1.95 | 0 | 1.975 | 0 | 2.05 | 0 | 2.111907 | 0 | 2.17 | 0 | 1.233 | 0 | 1.2 | 0 | 2.25 | 0 | 1.988 | 0 | 2.268324 | 0 | 2.015 | 0 | 1.961 | 0 | 1.935 | 0 | 2.0921 | 0 | 2.0231 | 0 | 2.268324 | 0
704 | 1 | 0 | 1.33 | 0 | 1.89091 | 8.34223 | 0.13 | 2.92 | 4.2 | 0.3915 | 1.501151 | 0 | 1.66 | 0 | 2.26806 | 0 | 2.09255 | 0 | 2.248018 | 0 | 2.254522 | 0 | 2.293204 | 0 | 2.278018 | 0 | 2.57 | 0 | 2.28 | 0 | 2.26806 | 0 | 2.26806 | 0 | 2.26806 | 0 | 2.26806 | 0 | 2.26806 | 0 | 2.26806 | 0 | 0.1615 | 4.00625 | 1.9 | 0 | 2.1 | 0 | 2 | 0 | 1.8 | 0 | 1.6 | 0 | 1.5 | 0 | 1.5 | 0 | 2.2 | 0 | 2.15 | 0 | 1.95 | 0 | 1.975 | 0 | 2.05 | 0 | 2.111692 | 0 | 2.17 | 0 | 1.233 | 0 | 1.2 | 0 | 2.25 | 0 | 1.988 | 0 | 2.26806 | 0 | 2.015 | 0 | 1.961 | 0 | 1.935 | 0 | 2.0921 | 0 | 2.0231 | 0 | 2.26806 | 0
705 | 1 | 0 | 1.33 | 0 | 1.90083 | 8.35131 | 0.13 | 2.92 | 4.2 | 0.387 | 1.501143 | 0 | 1.6579 | 0 | 2.267804 | 0 | 2.092351 | 0 | 2.246993 | 0 | 2.253492 | 0 | 2.292214 | 0 | 2.276993 | 0 | 2.57 | 0 | 2.28 | 0 | 2.267804 | 0 | 2.267804 | 0 | 2.267804 | 0 | 2.267804 | 0 | 2.267804 | 0 | 2.267804 | 0 | 0.1616 | 4.02 | 1.9 | 0 | 2.1 | 0 | 2 | 0 | 1.8 | 0 | 1.6 | 0 | 1.5 | 0 | 1.5 | 0 | 2.2 | 0 | 2.15 | 0 | 1.95 | 0 | 1.975 | 0 | 2.05 | 0 | 2.111477 | 0 | 2.17 | 0 | 1.233 | 0 | 1.2 | 0 | 2.25 | 0 | 1.988 | 0 | 2.267804 | 0 | 2.015 | 0 | 1.961 | 0 | 1.935 | 0 | 2.0921 | 0 | 2.0231 | 0 | 2.267804 | 0
706 | 1 | 0 | 1.33 | 0 | 1.91075 | 8.36039 | 0.13 | 2.92 | 4.2 | 0.38433 | 1.501134 | 0 | 1.6559 | 0 | 2.267549 | 0 | 2.092152 | 0 | 2.245967 | 0 | 2.252461 | 0 | 2.291224 | 0 | 2.275967 | 0 | 2.57 | 0 | 2.28 | 0 | 2.267549 | 0 | 2.267549 | 0 | 2.267549 | 0 | 2.267549 | 0 | 2.267549 | 0 | 2.267549 | 0 | 0.1617 | 4.03375 | 1.9 | 0 | 2.1 | 0 | 2 | 0 | 1.8 | 0 | 1.6 | 0 | 1.5 | 0 | 1.5 | 0 | 2.2 | 0 | 2.15 | 0 | 1.95 | 0 | 1.975 | 0 | 2.05 | 0 | 2.111263 | 0 | 2.17 | 0 | 1.233 | 0 | 1.2 | 0 | 2.25 | 0 | 1.988 | 0 | 2.267549 | 0 | 2.015 | 0 | 1.961 | 0 | 1.935 | 0 | 2.0921 | 0 | 2.0231 | 0 | 2.267549 | 0
707 | 1 | 0 | 1.33 | 0 | 1.92067 | 8.36947 | 0.13 | 2.92 | 4.2 | 0.38167 | 1.501125 | 0 | 1.6567 | 0 | 2.267294 | 0 | 2.091953 | 0 | 2.244942 | 0 | 2.251431 | 0 | 2.290234 | 0 | 2.274942 | 0 | 2.57 | 0 | 2.28 | 0 | 2.267294 | 0 | 2.267294 | 0 | 2.267294 | 0 | 2.267294 | 0 | 2.267294 | 0 | 2.267294 | 0 | 0.1618 | 4.0475 | 1.9 | 0 | 2.1 | 0 | 2 | 0 | 1.8 | 0 | 1.6 | 0 | 1.5 | 0 | 1.5 | 0 | 2.2 | 0 | 2.15 | 0 | 1.95 | 0 | 1.975 | 0 | 2.05 | 0 | 2.11105 | 0 | 2.17 | 0 | 1.233 | 0 | 1.2 | 0 | 2.25 | 0 | 1.988 | 0 | 2.267294 | 0 | 2.015 | 0 | 1.961 | 0 | 1.935 | 0 | 2.0921 | 0 | 2.0231 | 0 | 2.267294 | 0
708 | 1 | 0 | 1.33 | 0 | 1.93059 | 8.37855 | 0.13 | 2.92 | 4.2 | 0.379 | 1.501116 | 0 | 1.6551 | 0 | 2.267039 | 0 | 2.091755 | 0 | 2.243916 | 0 | 2.2504 | 0 | 2.289245 | 0 | 2.273916 | 0 | 2.57 | 0 | 2.28 | 0 | 2.267039 | 0 | 2.267039 | 0 | 2.267039 | 0 | 2.267039 | 0 | 2.267039 | 0 | 2.267039 | 0 | 0.1619 | 4.06125 | 1.9 | 0 | 2.1 | 0 | 2 | 0 | 1.8 | 0 | 1.6 | 0 | 1.5 | 0 | 1.5 | 0 | 2.2 | 0 | 2.15 | 0 | 1.95 | 0 | 1.975 | 0 | 2.05 | 0 | 2.110839 | 0 | 2.17 | 0 | 1.233 | 0 | 1.2 | 0 | 2.25 | 0 | 1.988 | 0 | 2.267039 | 0 | 2.015 | 0 | 1.961 | 0 | 1.935 | 0 | 2.0921 | 0 | 2.0231 | 0 | 2.267039 | 0
709 | 1 | 0 | 1.33 | 0 | 1.94051 | 8.38763 | 0.13 | 2.92 | 4.2 | 0.3735 | 1.501107 | 0 | 1.6521 | 0 | 2.266783 | 0 | 2.091556 | 0 | 2.242891 | 0 | 2.249369 | 0 | 2.288255 | 0 | 2.272891 | 0 | 2.57 | 0 | 2.28 | 0 | 2.266783 | 0 | 2.266783 | 0 | 2.266783 | 0 | 2.266783 | 0 | 2.266783 | 0 | 2.266783 | 0 | 0.162 | 4.075 | 1.9 | 0 | 2.1 | 0 | 2 | 0 | 1.8 | 0 | 1.6 | 0 | 1.5 | 0 | 1.5 | 0 | 2.2 | 0 | 2.15 | 0 | 1.95 | 0 | 1.975 | 0 | 2.05 | 0 | 2.110628 | 0 | 2.17 | 0 | 1.233 | 0 | 1.2 | 0 | 2.25 | 0 | 1.988 | 0 | 2.266783 | 0 | 2.015 | 0 | 1.961 | 0 | 1.935 | 0 | 2.0921 | 0 | 2.0231 | 0 | 2.266783 | 0
710 | 1 | 0 | 1.33 | 0 | 1.95043 | 8.39672 | 0.13 | 2.92 | 4.2 | 0.368 | 1.501098 | 0 | 1.6512 | 0 | 2.266528 | 0 | 2.091357 | 0 | 2.241865 | 0 | 2.248339 | 0 | 2.287265 | 0 | 2.271865 | 0 | 2.57 | 0 | 2.28 | 0 | 2.266528 | 0 | 2.266528 | 0 | 2.266528 | 0 | 2.266528 | 0 | 2.266528 | 0 | 2.266528 | 0 | 0.1621 | 4.08875 | 1.9 | 0 | 2.1 | 0 | 2 | 0 | 1.8 | 0 | 1.6 | 0 | 1.5 | 0 | 1.5 | 0 | 2.2 | 0 | 2.15 | 0 | 1.95 | 0 | 1.975 | 0 | 2.05 | 0 | 2.110419 | 0 | 2.17 | 0 | 1.233 | 0 | 1.2 | 0 | 2.25 | 0 | 1.988 | 0 | 2.266528 | 0 | 2.015 | 0 | 1.961 | 0 | 1.935 | 0 | 2.0921 | 0 | 2.0231 | 0 | 2.266528 | 0
711 | 1 | 0 | 1.33 | 0 | 1.96035 | 8.4058 | 0.13 | 2.92 | 4.1867 | 0.3625 | 1.50109 | 0 | 1.6506 | 0 | 2.26629 | 0 | 2.091158 | 0 | 2.24084 | 0 | 2.247308 | 0 | 2.286275 | 0 | 2.27084 | 0 | 2.57 | 0 | 2.28 | 0 | 2.26629 | 0 | 2.26629 | 0 | 2.26629 | 0 | 2.26629 | 0 | 2.26629 | 0 | 2.26629 | 0 | 0.1622 | 4.1025 | 1.9 | 0 | 2.1 | 0 | 2 | 0 | 1.8 | 0 | 1.6 | 0 | 1.5 | 0 | 1.5 | 0 | 2.2 | 0 | 2.15 | 0 | 1.95 | 0 | 1.975 | 0 | 2.05 | 0 | 2.11021 | 0 | 2.17 | 0 | 1.233 | 0 | 1.2 | 0 | 2.25 | 0 | 1.988 | 0 | 2.26629 | 0 | 2.015 | 0 | 1.961 | 0 | 1.935 | 0 | 2.0921 | 0 | 2.0231 | 0 | 2.26629 | 0
712 | 1 | 0 | 1.33 | 0 | 1.97027 | 8.41488 | 0.13 | 2.92 | 4.1733 | 0.357 | 1.501081 | 0 | 1.6501 | 0 | 2.266055 | 0 | 2.090959 | 0 | 2.239814 | 0 | 2.246278 | 0 | 2.285286 | 0 | 2.269814 | 0 | 2.57 | 0 | 2.28 | 0 | 2.266055 | 0 | 2.266055 | 0 | 2.266055 | 0 | 2.266055 | 0 | 2.266055 | 0 | 2.266055 | 0 | 0.1623 | 4.11625 | 1.9 | 0 | 2.1 | 0 | 2 | 0 | 1.8 | 0 | 1.6 | 0 | 1.5 | 0 | 1.5 | 0 | 2.2 | 0 | 2.15 | 0 | 1.95 | 0 | 1.975 | 0 | 2.05 | 0 | 2.110003 | 0 | 2.17 | 0 | 1.233 | 0 | 1.2 | 0 | 2.25 | 0 | 1.988 | 0 | 2.266055 | 0 | 2.015 | 0 | 1.961 | 0 | 1.935 | 0 | 2.0921 | 0 | 2.0231 | 0 | 2.266055 | 0
713 | 1 | 0 | 1.33 | 0 | 1.98019 | 8.42396 | 0.13 | 2.92 | 4.16 | 0.352 | 1.501072 | 0 | 1.6492 | 0 | 2.265819 | 0 | 2.09076 | 0 | 2.238788 | 0 | 2.245247 | 0 | 2.284296 | 0 | 2.268788 | 0 | 2.57 | 0 | 2.28 | 0 | 2.265819 | 0 | 2.265819 | 0 | 2.265819 | 0 | 2.265819 | 0 | 2.265819 | 0 | 2.265819 | 0 | 0.1624 | 4.13 | 1.9 | 0 | 2.1 | 0 | 2 | 0 | 1.8 | 0 | 1.6 | 0 | 1.5 | 0 | 1.5 | 0 | 2.2 | 0 | 2.15 | 0 | 1.95 | 0 | 1.975 | 0 | 2.05 | 0 | 2.109796 | 0 | 2.17 | 0 | 1.233 | 0 | 1.2 | 0 | 2.25 | 0 | 1.988 | 0 | 2.265819 | 0 | 2.015 | 0 | 1.961 | 0 | 1.935 | 0 | 2.0921 | 0 | 2.0231 | 0 | 2.265819 | 0
714 | 1 | 0 | 1.33 | 0 | 1.99011 | 8.43304 | 0.13 | 2.92 | 4.14 | 0.347 | 1.501063 | 0 | 1.6481 | 0 | 2.265583 | 0 | 2.090562 | 0 | 2.237763 | 0 | 2.244217 | 0 | 2.283306 | 0 | 2.267763 | 0 | 2.57 | 0 | 2.28 | 0 | 2.265583 | 0 | 2.265583 | 0 | 2.265583 | 0 | 2.265583 | 0 | 2.265583 | 0 | 2.265583 | 0 | 0.1625 | 4.14375 | 1.9 | 0 | 2.1 | 0 | 2 | 0 | 1.8 | 0 | 1.6 | 0 | 1.5 | 0 | 1.5 | 0 | 2.2 | 0 | 2.15 | 0 | 1.95 | 0 | 1.975 | 0 | 2.05 | 0 | 2.109591 | 0 | 2.17 | 0 | 1.233 | 0 | 1.2 | 0 | 2.25 | 0 | 1.988 | 0 | 2.265583 | 0 | 2.015 | 0 | 1.961 | 0 | 1.935 | 0 | 2.0921 | 0 | 2.0231 | 0 | 2.265583 | 0
715 | 1 | 0 | 1.33 | 0 | 2.00003 | 8.44212 | 0.13 | 2.92 | 4.12 | 0.34333 | 1.501054 | 0 | 1.6466 | 0 | 2.265348 | 0 | 2.090363 | 0 | 2.236737 | 0 | 2.243186 | 0 | 2.282316 | 0 | 2.266737 | 0 | 2.57 | 0 | 2.28 | 0 | 2.265348 | 0 | 2.265348 | 0 | 2.265348 | 0 | 2.265348 | 0 | 2.265348 | 0 | 2.265348 | 0 | 0.1626 | 4.1575 | 1.9 | 0 | 2.1 | 0 | 2 | 0 | 1.8 | 0 | 1.6 | 0 | 1.5 | 0 | 1.5 | 0 | 2.2 | 0 | 2.15 | 0 | 1.95 | 0 | 1.975 | 0 | 2.05 | 0 | 2.109386 | 0 | 2.17 | 0 | 1.233 | 0 | 1.2 | 0 | 2.25 | 0 | 1.988 | 0 | 2.265348 | 0 | 2.015 | 0 | 1.961 | 0 | 1.935 | 0 | 2.0921 | 0 | 2.0231 | 0 | 2.265348 | 0
716 | 1 | 0 | 1.33 | 0 | 2.00995 | 8.4512 | 0.13 | 2.92 | 4.12 | 0.33967 | 1.501046 | 0 | 1.6462 | 0 | 2.265112 | 0 | 2.090164 | 0 | 2.235712 | 0 | 2.242156 | 0 | 2.281327 | 0 | 2.265712 | 0 | 2.57 | 0 | 2.28 | 0 | 2.265112 | 0 | 2.265112 | 0 | 2.265112 | 0 | 2.265112 | 0 | 2.265112 | 0 | 2.265112 | 0 | 0.1627 | 4.17125 | 1.9 | 0 | 2.1 | 0 | 2 | 0 | 1.8 | 0 | 1.6 | 0 | 1.5 | 0 | 1.5 | 0 | 2.2 | 0 | 2.15 | 0 | 1.95 | 0 | 1.975 | 0 | 2.05 | 0 | 2.109183 | 0 | 2.17 | 0 | 1.233 | 0 | 1.2 | 0 | 2.25 | 0 | 1.988 | 0 | 2.265112 | 0 | 2.015 | 0 | 1.961 | 0 | 1.935 | 0 | 2.0921 | 0 | 2.0231 | 0 | 2.265112 | 0
717 | 1 | 0 | 1.33 | 0 | 2.01987 | 8.46029 | 0.13 | 2.92 | 4.12 | 0.336 | 1.501037 | 0 | 1.6461 | 0 | 2.264875 | 0 | 2.089965 | 0 | 2.234686 | 0 | 2.241125 | 0 | 2.280337 | 0 | 2.264686 | 0 | 2.57 | 0 | 2.28 | 0 | 2.264875 | 0 | 2.264875 | 0 | 2.264875 | 0 | 2.264875 | 0 | 2.264875 | 0 | 2.264875 | 0 | 0.1628 | 4.185 | 1.9 | 0 | 2.1 | 0 | 2 | 0 | 1.8 | 0 | 1.6 | 0 | 1.5 | 0 | 1.5 | 0 | 2.2 | 0 | 2.15 | 0 | 1.95 | 0 | 1.975 | 0 | 2.05 | 0 | 2.10898 | 0 | 2.17 | 0 | 1.233 | 0 | 1.2 | 0 | 2.25 | 0 | 1.988 | 0 | 2.264875 | 0 | 2.015 | 0 | 1.961 | 0 | 1.935 | 0 | 2.0921 | 0 | 2.0231 | 0 | 2.264875 | 0
718 | 1 | 0 | 1.33 | 0 | 2.02979 | 8.46937 | 0.13 | 2.92 | 4.12 | 0.331 | 1.501028 | 0 | 1.6442 | 0 | 2.26463 | 0 | 2.089766 | 0 | 2.233661 | 0 | 2.240095 | 0 | 2.279347 | 0 | 2.263661 | 0 | 2.57 | 0 | 2.28 | 0 | 2.26463 | 0 | 2.26463 | 0 | 2.26463 | 0 | 2.26463 | 0 | 2.26463 | 0 | 2.26463 | 0 | 0.1629 | 4.19875 | 1.9 | 0 | 2.1 | 0 | 2 | 0 | 1.8 | 0 | 1.6 | 0 | 1.5 | 0 | 1.5 | 0 | 2.2 | 0 | 2.15 | 0 | 1.95 | 0 | 1.975 | 0 | 2.05 | 0 | 2.108779 | 0 | 2.17 | 0 | 1.233 | 0 | 1.2 | 0 | 2.25 | 0 | 1.988 | 0 | 2.26463 | 0 | 2.015 | 0 | 1.961 | 0 | 1.935 | 0 | 2.0921 | 0 | 2.0231 | 0 | 2.26463 | 0
719 | 1 | 0 | 1.33 | 0 | 2.03971 | 8.47845 | 0.13 | 2.92 | 4.12 | 0.326 | 1.501019 | 0 | 1.6427 | 0 | 2.264384 | 0 | 2.089567 | 0 | 2.232635 | 0 | 2.239064 | 0 | 2.278357 | 0 | 2.262635 | 0 | 2.57 | 0 | 2.28 | 0 | 2.264384 | 0 | 2.264384 | 0 | 2.264384 | 0 | 2.264384 | 0 | 2.264384 | 0 | 2.264384 | 0 | 0.163 | 4.2125 | 1.9 | 0 | 2.1 | 0 | 2 | 0 | 1.8 | 0 | 1.6 | 0 | 1.5 | 0 | 1.5 | 0 | 2.2 | 0 | 2.15 | 0 | 1.95 | 0 | 1.975 | 0 | 2.05 | 0 | 2.108578 | 0 | 2.17 | 0 | 1.233 | 0 | 1.2 | 0 | 2.25 | 0 | 1.988 | 0 | 2.264384 | 0 | 2.015 | 0 | 1.961 | 0 | 1.935 | 0 | 2.0921 | 0 | 2.0231 | 0 | 2.264384 | 0
720 | 1 | 0 | 1.33 | 0 | 2.04963 | 8.48753 | 0.13 | 2.92 | 4.12 | 0.3215 | 1.50101 | 0 | 1.6414 | 0 | 2.264138 | 0 | 2.089369 | 0 | 2.23161 | 0 | 2.238034 | 0 | 2.277367 | 0 | 2.26161 | 0 | 2.57 | 0 | 2.28 | 0 | 2.264138 | 0 | 2.264138 | 0 | 2.264138 | 0 | 2.264138 | 0 | 2.264138 | 0 | 2.264138 | 0 | 0.1631 | 4.22625 | 1.9 | 0 | 2.1 | 0 | 2 | 0 | 1.8 | 0 | 1.6 | 0 | 1.5 | 0 | 1.5 | 0 | 2.2 | 0 | 2.15 | 0 | 1.95 | 0 | 1.975 | 0 | 2.05 | 0 | 2.108378 | 0 | 2.17 | 0 | 1.233 | 0 | 1.2 | 0 | 2.25 | 0 | 1.988 | 0 | 2.264138 | 0 | 2.015 | 0 | 1.961 | 0 | 1.935 | 0 | 2.0921 | 0 | 2.0231 | 0 | 2.264138 | 0
721 | 1 | 0 | 1.33 | 0 | 2.05955 | 8.49661 | 0.13 | 2.92 | 4.12 | 0.317 | 1.501002 | 0 | 1.6409 | 0 | 2.263893 | 0 | 2.08917 | 0 | 2.230584 | 0 | 2.237003 | 0 | 2.276378 | 0 | 2.260584 | 0 | 2.57 | 0 | 2.28 | 0 | 2.263893 | 0 | 2.263893 | 0 | 2.263893 | 0 | 2.263893 | 0 | 2.263893 | 0 | 2.263893 | 0 | 0.1632 | 4.24 | 1.9 | 0 | 2.1 | 0 | 2 | 0 | 1.8 | 0 | 1.6 | 0 | 1.5 | 0 | 1.5 | 0 | 2.2 | 0 | 2.15 | 0 | 1.95 | 0 | 1.975 | 0 | 2.05 | 0 | 2.10818 | 0 | 2.17 | 0 | 1.233 | 0 | 1.2 | 0 | 2.25 | 0 | 1.988 | 0 | 2.263893 | 0 | 2.015 | 0 | 1.961 | 0 | 1.935 | 0 | 2.0921 | 0 | 2.0231 | 0 | 2.263893 | 0
722 | 1 | 0 | 1.33 | 0 | 2.06947 | 8.50569 | 0.13 | 2.92 | 4.12 | 0.3135 | 1.500993 | 0 | 1.6396 | 0 | 2.263647 | 0 | 2.088971 | 0 | 2.229559 | 0 | 2.235973 | 0 | 2.275388 | 0 | 2.259559 | 0 | 2.57 | 0 | 2.28 | 0 | 2.263647 | 0 | 2.263647 | 0 | 2.263647 | 0 | 2.263647 | 0 | 2.263647 | 0 | 2.263647 | 0 | 0.1633 | 4.25375 | 1.9 | 0 | 2.1 | 0 | 2 | 0 | 1.8 | 0 | 1.6 | 0 | 1.5 | 0 | 1.5 | 0 | 2.2 | 0 | 2.15 | 0 | 1.95 | 0 | 1.975 | 0 | 2.05 | 0 | 2.107982 | 0 | 2.17 | 0 | 1.233 | 0 | 1.2 | 0 | 2.25 | 0 | 1.988 | 0 | 2.263647 | 0 | 2.015 | 0 | 1.961 | 0 | 1.935 | 0 | 2.0921 | 0 | 2.0231 | 0 | 2.263647 | 0
723 | 1 | 0 | 1.33 | 0 | 2.07939 | 8.51477 | 0.13 | 2.92 | 4.12 | 0.31 | 1.500984 | 0 | 1.6366 | 0 | 2.263401 | 0 | 2.088772 | 0 | 2.228533 | 0 | 2.234942 | 0 | 2.274398 | 0 | 2.258533 | 0 | 2.57 | 0 | 2.28 | 0 | 2.263401 | 0 | 2.263401 | 0 | 2.263401 | 0 | 2.263401 | 0 | 2.263401 | 0 | 2.263401 | 0 | 0.1634 | 4.2675 | 1.9 | 0 | 2.1 | 0 | 2 | 0 | 1.8 | 0 | 1.6 | 0 | 1.5 | 0 | 1.5 | 0 | 2.2 | 0 | 2.15 | 0 | 1.95 | 0 | 1.975 | 0 | 2.05 | 0 | 2.107785 | 0 | 2.17 | 0 | 1.233 | 0 | 1.2 | 0 | 2.25 | 0 | 1.988 | 0 | 2.263401 | 0 | 2.015 | 0 | 1.961 | 0 | 1.935 | 0 | 2.0921 | 0 | 2.0231 | 0 | 2.263401 | 0
724 | 1 | 0 | 1.33 | 0 | 2.08931 | 8.52385 | 0.13 | 2.92 | 4.12 | 0.309 | 1.500975 | 0 | 1.6346 | 0 | 2.263157 | 0 | 2.088573 | 0 | 2.227507 | 0 | 2.233912 | 0 | 2.273408 | 0 | 2.257507 | 0 | 2.57 | 0 | 2.28 | 0 | 2.263157 | 0 | 2.263157 | 0 | 2.263157 | 0 | 2.263157 | 0 | 2.263157 | 0 | 2.263157 | 0 | 0.1635 | 4.28125 | 1.9 | 0 | 2.1 | 0 | 2 | 0 | 1.8 | 0 | 1.6 | 0 | 1.5 | 0 | 1.5 | 0 | 2.2 | 0 | 2.15 | 0 | 1.95 | 0 | 1.975 | 0 | 2.05 | 0 | 2.107589 | 0 | 2.17 | 0 | 1.233 | 0 | 1.2 | 0 | 2.25 | 0 | 1.988 | 0 | 2.263157 | 0 | 2.015 | 0 | 1.961 | 0 | 1.935 | 0 | 2.0921 | 0 | 2.0231 | 0 | 2.263157 | 0
725 | 1 | 0 | 1.33 | 0 | 2.09923 | 8.53294 | 0.13 | 2.92 | 4.12 | 0.308 | 1.500966 | 0 | 1.6328 | 0 | 2.262915 | 0 | 2.088374 | 0 | 2.226482 | 0 | 2.232881 | 0 | 2.272419 | 0 | 2.256482 | 0 | 2.57 | 0 | 2.28 | 0 | 2.262915 | 0 | 2.262915 | 0 | 2.262915 | 0 | 2.262915 | 0 | 2.262915 | 0 | 2.262915 | 0 | 0.1636 | 4.295 | 1.9 | 0 | 2.1 | 0 | 2 | 0 | 1.8 | 0 | 1.6 | 0 | 1.5 | 0 | 1.5 | 0 | 2.2 | 0 | 2.15 | 0 | 1.95 | 0 | 1.975 | 0 | 2.05 | 0 | 2.107395 | 0 | 2.17 | 0 | 1.233 | 0 | 1.2 | 0 | 2.25 | 0 | 1.988 | 0 | 2.262915 | 0 | 2.015 | 0 | 1.961 | 0 | 1.935 | 0 | 2.0921 | 0 | 2.0231 | 0 | 2.262915 | 0
726 | 1 | 0 | 1.33 | 0 | 2.10915 | 8.54202 | 0.13 | 2.92 | 4.12 | 0.307 | 1.500958 | 0 | 1.631 | 0 | 2.262674 | 0 | 2.088176 | 0 | 2.225456 | 0 | 2.231851 | 0 | 2.271429 | 0 | 2.255456 | 0 | 2.57 | 0 | 2.28 | 0 | 2.262674 | 0 | 2.262674 | 0 | 2.262674 | 0 | 2.262674 | 0 | 2.262674 | 0 | 2.262674 | 0 | 0.1637 | 4.30875 | 1.9 | 0 | 2.1 | 0 | 2 | 0 | 1.8 | 0 | 1.6 | 0 | 1.5 | 0 | 1.5 | 0 | 2.2 | 0 | 2.15 | 0 | 1.95 | 0 | 1.975 | 0 | 2.05 | 0 | 2.107201 | 0 | 2.17 | 0 | 1.233 | 0 | 1.2 | 0 | 2.25 | 0 | 1.988 | 0 | 2.262674 | 0 | 2.015 | 0 | 1.961 | 0 | 1.935 | 0 | 2.0921 | 0 | 2.0231 | 0 | 2.262674 | 0
727 | 1 | 0 | 1.33 | 0 | 2.11907 | 8.5511 | 0.13 | 2.92 | 4.105 | 0.3025 | 1.500949 | 0 | 1.6311 | 0 | 2.262433 | 0 | 2.087977 | 0 | 2.224431 | 0 | 2.23082 | 0 | 2.270439 | 0 | 2.254431 | 0 | 2.57 | 0 | 2.28 | 0 | 2.262433 | 0 | 2.262433 | 0 | 2.262433 | 0 | 2.262433 | 0 | 2.262433 | 0 | 2.262433 | 0 | 0.1638 | 4.3225 | 1.9 | 0 | 2.1 | 0 | 2 | 0 | 1.8 | 0 | 1.6 | 0 | 1.5 | 0 | 1.5 | 0 | 2.2 | 0 | 2.15 | 0 | 1.95 | 0 | 1.975 | 0 | 2.05 | 0 | 2.107008 | 0 | 2.17 | 0 | 1.233 | 0 | 1.2 | 0 | 2.25 | 0 | 1.988 | 0 | 2.262433 | 0 | 2.015 | 0 | 1.961 | 0 | 1.935 | 0 | 2.0921 | 0 | 2.0231 | 0 | 2.262433 | 0
728 | 1 | 0 | 1.33 | 0 | 2.12899 | 8.56018 | 0.13 | 2.92 | 4.09 | 0.298 | 1.50094 | 0 | 1.6328 | 0 | 2.262192 | 0 | 2.087778 | 0 | 2.223405 | 0 | 2.22979 | 0 | 2.269449 | 0 | 2.253405 | 0 | 2.57 | 0 | 2.28 | 0 | 2.262192 | 0 | 2.262192 | 0 | 2.262192 | 0 | 2.262192 | 0 | 2.262192 | 0 | 2.262192 | 0 | 0.1639 | 4.33625 | 1.9 | 0 | 2.1 | 0 | 2 | 0 | 1.8 | 0 | 1.6 | 0 | 1.5 | 0 | 1.5 | 0 | 2.2 | 0 | 2.15 | 0 | 1.95 | 0 | 1.975 | 0 | 2.05 | 0 | 2.106816 | 0 | 2.17 | 0 | 1.233 | 0 | 1.2 | 0 | 2.25 | 0 | 1.988 | 0 | 2.262192 | 0 | 2.015 | 0 | 1.961 | 0 | 1.935 | 0 | 2.0921 | 0 | 2.0231 | 0 | 2.262192 | 0
729 | 1 | 0 | 1.33 | 0 | 2.13892 | 8.56926 | 0.13 | 2.92 | 4.0867 | 0.293 | 1.500931 | 0 | 1.6325 | 0 | 2.261951 | 0 | 2.087579 | 0 | 2.22238 | 0 | 2.228759 | 0 | 2.26846 | 0 | 2.25238 | 0 | 2.57 | 0 | 2.28 | 0 | 2.261951 | 0 | 2.261951 | 0 | 2.261951 | 0 | 2.261951 | 0 | 2.261951 | 0 | 2.261951 | 0 | 0.164 | 4.35 | 1.9 | 0 | 2.1 | 0 | 2 | 0 | 1.8 | 0 | 1.6 | 0 | 1.5 | 0 | 1.5 | 0 | 2.2 | 0 | 2.15 | 0 | 1.95 | 0 | 1.975 | 0 | 2.05 | 0 | 2.106624 | 0 | 2.17 | 0 | 1.233 | 0 | 1.2 | 0 | 2.25 | 0 | 1.988 | 0 | 2.261951 | 0 | 2.015 | 0 | 1.961 | 0 | 1.935 | 0 | 2.0921 | 0 | 2.0231 | 0 | 2.261951 | 0
730 | 1 | 0 | 1.33 | 0 | 2.14922 | 8.57331 | 0.13 | 2.92 | 4.0833 | 0.288 | 1.500922 | 0 | 1.6317 | 0 | 2.26171 | 0 | 2.08738 | 0 | 2.221354 | 0 | 2.227729 | 0 | 2.26747 | 0 | 2.251354 | 0 | 2.57 | 0 | 2.28 | 0 | 2.26171 | 0 | 2.26171 | 0 | 2.26171 | 0 | 2.26171 | 0 | 2.26171 | 0 | 2.26171 | 0 | 0.164217391 | 4.361086957 | 1.9 | 0 | 2.1 | 0 | 2 | 0 | 1.8 | 0 | 1.6 | 0 | 1.5 | 0 | 1.5 | 0 | 2.2 | 0 | 2.15 | 0 | 1.95 | 0 | 1.975 | 0 | 2.05 | 0 | 2.106434 | 0 | 2.17 | 0 | 1.233 | 0 | 1.2 | 0 | 2.25 | 0 | 1.988 | 0 | 2.26171 | 0 | 2.015 | 0 | 1.961 | 0 | 1.935 | 0 | 2.0921 | 0 | 2.0231 | 0 | 2.26171 | 0
731 | 1 | 0 | 1.33 | 0 | 2.15979 | 8.57384 | 0.13 | 2.92 | 4.08 | 0.2815 | 1.500913 | 0 | 1.6302 | 0 | 2.261471 | 0 | 2.087181 | 0 | 2.220329 | 0 | 2.226698 | 0 | 2.26648 | 0 | 2.250329 | 0 | 2.57 | 0 | 2.28 | 0 | 2.261471 | 0 | 2.261471 | 0 | 2.261471 | 0 | 2.261471 | 0 | 2.261471 | 0 | 2.261471 | 0 | 0.164434783 | 4.372173913 | 1.9 | 0 | 2.1 | 0 | 2 | 0 | 1.8 | 0 | 1.6 | 0 | 1.5 | 0 | 1.5 | 0 | 2.2 | 0 | 2.15 | 0 | 1.95 | 0 | 1.975 | 0 | 2.05 | 0 | 2.106245 | 0 | 2.17 | 0 | 1.233 | 0 | 1.2 | 0 | 2.25 | 0 | 1.988 | 0 | 2.261471 | 0 | 2.015 | 0 | 1.961 | 0 | 1.935 | 0 | 2.0921 | 0 | 2.0231 | 0 | 2.261471 | 0
732 | 1 | 0 | 1.33 | 0 | 2.17037 | 8.57436 | 0.13 | 2.92 | 4.08 | 0.275 | 1.500905 | 0 | 1.6286 | 0 | 2.261249 | 0 | 2.086983 | 0 | 2.219303 | 0 | 2.225668 | 0 | 2.26549 | 0 | 2.249303 | 0 | 2.57 | 0 | 2.28 | 0 | 2.261249 | 0 | 2.261249 | 0 | 2.261249 | 0 | 2.261249 | 0 | 2.261249 | 0 | 2.261249 | 0 | 0.164652174 | 4.38326087 | 1.9 | 0 | 2.1 | 0 | 2 | 0 | 1.8 | 0 | 1.6 | 0 | 1.5 | 0 | 1.5 | 0 | 2.2 | 0 | 2.15 | 0 | 1.95 | 0 | 1.975 | 0 | 2.05 | 0 | 2.106056 | 0 | 2.17 | 0 | 1.233 | 0 | 1.2 | 0 | 2.25 | 0 | 1.988 | 0 | 2.261249 | 0 | 2.015 | 0 | 1.961 | 0 | 1.935 | 0 | 2.0921 | 0 | 2.0231 | 0 | 2.261249 | 0
733 | 1 | 0 | 1.33 | 0 | 2.18094 | 8.57489 | 0.13 | 2.92 | 4.08 | 0.273 | 1.500896 | 0 | 1.6273 | 0 | 2.261026 | 0 | 2.086784 | 0 | 2.218278 | 0 | 2.224637 | 0 | 2.2645 | 0 | 2.248278 | 0 | 2.57 | 0 | 2.28 | 0 | 2.261026 | 0 | 2.261026 | 0 | 2.261026 | 0 | 2.261026 | 0 | 2.261026 | 0 | 2.261026 | 0 | 0.164869565 | 4.394347826 | 1.9 | 0 | 2.1 | 0 | 2 | 0 | 1.8 | 0 | 1.6 | 0 | 1.5 | 0 | 1.5 | 0 | 2.2 | 0 | 2.15 | 0 | 1.95 | 0 | 1.975 | 0 | 2.05 | 0 | 2.105869 | 0 | 2.17 | 0 | 1.233 | 0 | 1.2 | 0 | 2.25 | 0 | 1.988 | 0 | 2.261026 | 0 | 2.015 | 0 | 1.961 | 0 | 1.935 | 0 | 2.0921 | 0 | 2.0231 | 0 | 2.261026 | 0
734 | 1 | 0 | 1.33 | 0 | 2.19151 | 8.57542 | 0.13 | 2.92 | 4.08 | 0.271 | 1.500887 | 0 | 1.6266 | 0 | 2.260803 | 0 | 2.086585 | 0 | 2.217252 | 0 | 2.223607 | 0 | 2.263511 | 0 | 2.247252 | 0 | 2.57 | 0 | 2.28 | 0 | 2.260803 | 0 | 2.260803 | 0 | 2.260803 | 0 | 2.260803 | 0 | 2.260803 | 0 | 2.260803 | 0 | 0.165086957 | 4.405434783 | 1.9 | 0 | 2.1 | 0 | 2 | 0 | 1.8 | 0 | 1.6 | 0 | 1.5 | 0 | 1.5 | 0 | 2.2 | 0 | 2.15 | 0 | 1.95 | 0 | 1.975 | 0 | 2.05 | 0 | 2.105682 | 0 | 2.17 | 0 | 1.233 | 0 | 1.2 | 0 | 2.25 | 0 | 1.988 | 0 | 2.260803 | 0 | 2.015 | 0 | 1.961 | 0 | 1.935 | 0 | 2.0921 | 0 | 2.0231 | 0 | 2.260803 | 0
735 | 1 | 0 | 1.33 | 0 | 2.20208 | 8.57594 | 0.13 | 2.92 | 4.08 | 0.269 | 1.500878 | 0 | 1.6247 | 0 | 2.260581 | 0 | 2.086386 | 0 | 2.216227 | 0 | 2.222576 | 0 | 2.262521 | 0 | 2.246227 | 0 | 2.57 | 0 | 2.28 | 0 | 2.260581 | 0 | 2.260581 | 0 | 2.260581 | 0 | 2.260581 | 0 | 2.260581 | 0 | 2.260581 | 0 | 0.165304348 | 4.416521739 | 1.9 | 0 | 2.1 | 0 | 2 | 0 | 1.8 | 0 | 1.6 | 0 | 1.5 | 0 | 1.5 | 0 | 2.2 | 0 | 2.15 | 0 | 1.95 | 0 | 1.975 | 0 | 2.05 | 0 | 2.105496 | 0 | 2.17 | 0 | 1.233 | 0 | 1.2 | 0 | 2.25 | 0 | 1.988 | 0 | 2.260581 | 0 | 2.015 | 0 | 1.961 | 0 | 1.935 | 0 | 2.0921 | 0 | 2.0231 | 0 | 2.260581 | 0
736 | 1 | 0 | 1.33 | 0 | 2.21266 | 8.57647 | 0.13 | 2.92 | 4.08 | 0.2665 | 1.500869 | 0 | 1.6224 | 0 | 2.260358 | 0 | 2.086187 | 0 | 2.215201 | 0 | 2.221546 | 0 | 2.261531 | 0 | 2.245201 | 0 | 2.57 | 0 | 2.28 | 0 | 2.260358 | 0 | 2.260358 | 0 | 2.260358 | 0 | 2.260358 | 0 | 2.260358 | 0 | 2.260358 | 0 | 0.165521739 | 4.427608696 | 1.9 | 0 | 2.1 | 0 | 2 | 0 | 1.8 | 0 | 1.6 | 0 | 1.5 | 0 | 1.5 | 0 | 2.2 | 0 | 2.15 | 0 | 1.95 | 0 | 1.975 | 0 | 2.05 | 0 | 2.105311 | 0 | 2.17 | 0 | 1.233 | 0 | 1.2 | 0 | 2.25 | 0 | 1.988 | 0 | 2.260358 | 0 | 2.015 | 0 | 1.961 | 0 | 1.935 | 0 | 2.0921 | 0 | 2.0231 | 0 | 2.260358 | 0
737 | 1 | 0 | 1.33 | 0 | 2.22323 | 8.57699 | 0.13 | 2.92 | 4.08 | 0.264 | 1.500861 | 0 | 1.6216 | 0 | 2.260136 | 0 | 2.085988 | 0 | 2.214175 | 0 | 2.220515 | 0 | 2.260541 | 0 | 2.244175 | 0 | 2.57 | 0 | 2.28 | 0 | 2.260136 | 0 | 2.260136 | 0 | 2.260136 | 0 | 2.260136 | 0 | 2.260136 | 0 | 2.260136 | 0 | 0.16573913 | 4.438695652 | 1.9 | 0 | 2.1 | 0 | 2 | 0 | 1.8 | 0 | 1.6 | 0 | 1.5 | 0 | 1.5 | 0 | 2.2 | 0 | 2.15 | 0 | 1.95 | 0 | 1.975 | 0 | 2.05 | 0 | 2.105127 | 0 | 2.17 | 0 | 1.233 | 0 | 1.2 | 0 | 2.25 | 0 | 1.988 | 0 | 2.260136 | 0 | 2.015 | 0 | 1.961 | 0 | 1.935 | 0 | 2.0921 | 0 | 2.0231 | 0 | 2.260136 | 0
738 | 1 | 0 | 1.33 | 0 | 2.2338 | 8.57752 | 0.13 | 2.92 | 4.08 | 0.26 | 1.500852 | 0 | 1.6204 | 0 | 2.259913 | 0 | 2.08579 | 0 | 2.21315 | 0 | 2.219485 | 0 | 2.259552 | 0 | 2.24315 | 0 | 2.57 | 0 | 2.28 | 0 | 2.259913 | 0 | 2.259913 | 0 | 2.259913 | 0 | 2.259913 | 0 | 2.259913 | 0 | 2.259913 | 0 | 0.165956522 | 4.449782609 | 1.9 | 0 | 2.1 | 0 | 2 | 0 | 1.8 | 0 | 1.6 | 0 | 1.5 | 0 | 1.5 | 0 | 2.2 | 0 | 2.15 | 0 | 1.95 | 0 | 1.975 | 0 | 2.05 | 0 | 2.104944 | 0 | 2.17 | 0 | 1.233 | 0 | 1.2 | 0 | 2.25 | 0 | 1.988 | 0 | 2.259913 | 0 | 2.015 | 0 | 1.961 | 0 | 1.935 | 0 | 2.0921 | 0 | 2.0231 | 0 | 2.259913 | 0
739 | 1 | 0 | 1.33 | 0 | 2.24438 | 8.57805 | 0.13 | 2.92 | 4.08 | 0.256 | 1.500843 | 0 | 1.6188 | 0 | 2.259682 | 0 | 2.085591 | 0 | 2.212124 | 0 | 2.218454 | 0 | 2.258562 | 0 | 2.242124 | 0 | 2.57 | 0 | 2.28 | 0 | 2.259682 | 0 | 2.259682 | 0 | 2.259682 | 0 | 2.259682 | 0 | 2.259682 | 0 | 2.259682 | 0 | 0.166173913 | 4.460869565 | 1.9 | 0 | 2.1 | 0 | 2 | 0 | 1.8 | 0 | 1.6 | 0 | 1.5 | 0 | 1.5 | 0 | 2.2 | 0 | 2.15 | 0 | 1.95 | 0 | 1.975 | 0 | 2.05 | 0 | 2.104761 | 0 | 2.17 | 0 | 1.233 | 0 | 1.2 | 0 | 2.25 | 0 | 1.988 | 0 | 2.259682 | 0 | 2.015 | 0 | 1.961 | 0 | 1.935 | 0 | 2.0921 | 0 | 2.0231 | 0 | 2.259682 | 0
740 | 1 | 0 | 1.33 | 0 | 2.25495 | 8.57857 | 0.13 | 2.92 | 4.08 | 0.252 | 1.500834 | 0 | 1.6164 | 0 | 2.259451 | 0 | 2.085392 | 0 | 2.211099 | 0 | 2.217424 | 0 | 2.257572 | 0 | 2.241099 | 0 | 2.57 | 0 | 2.28 | 0 | 2.259451 | 0 | 2.259451 | 0 | 2.259451 | 0 | 2.259451 | 0 | 2.259451 | 0 | 2.259451 | 0 | 0.166391304 | 4.471956522 | 1.9 | 0 | 2.1 | 0 | 2 | 0 | 1.8 | 0 | 1.6 | 0 | 1.5 | 0 | 1.5 | 0 | 2.2 | 0 | 2.15 | 0 | 1.95 | 0 | 1.975 | 0 | 2.05 | 0 | 2.104579 | 0 | 2.17 | 0 | 1.233 | 0 | 1.2 | 0 | 2.25 | 0 | 1.988 | 0 | 2.259451 | 0 | 2.015 | 0 | 1.961 | 0 | 1.935 | 0 | 2.0921 | 0 | 2.0231 | 0 | 2.259451 | 0
741 | 1 | 0 | 1.33 | 0 | 2.26552 | 8.5791 | 0.13 | 2.92 | 4.06 | 0.248 | 1.500825 | 0 | 1.6149 | 0 | 2.259219 | 0 | 2.085193 | 0 | 2.210073 | 0 | 2.216393 | 0 | 2.256582 | 0 | 2.240073 | 0 | 2.57 | 0 | 2.28 | 0 | 2.259219 | 0 | 2.259219 | 0 | 2.259219 | 0 | 2.259219 | 0 | 2.259219 | 0 | 2.259219 | 0 | 0.166608696 | 4.483043478 | 1.9 | 0 | 2.1 | 0 | 2 | 0 | 1.8 | 0 | 1.6 | 0 | 1.5 | 0 | 1.5 | 0 | 2.2 | 0 | 2.15 | 0 | 1.95 | 0 | 1.975 | 0 | 2.05 | 0 | 2.104399 | 0 | 2.17 | 0 | 1.233 | 0 | 1.2 | 0 | 2.25 | 0 | 1.988 | 0 | 2.259219 | 0 | 2.015 | 0 | 1.961 | 0 | 1.935 | 0 | 2.0921 | 0 | 2.0231 | 0 | 2.259219 | 0
742 | 1 | 0 | 1.33 | 0 | 2.27609 | 8.57963 | 0.13 | 2.92 | 4.04 | 0.24567 | 1.500817 | 0 | 1.6156 | 0 | 2.258987 | 0 | 2.084994 | 0 | 2.209048 | 0 | 2.215363 | 0 | 2.255593 | 0 | 2.239048 | 0 | 2.57 | 0 | 2.28 | 0 | 2.258987 | 0 | 2.258987 | 0 | 2.258987 | 0 | 2.258987 | 0 | 2.258987 | 0 | 2.258987 | 0 | 0.166826087 | 4.494130435 | 1.9 | 0 | 2.1 | 0 | 2 | 0 | 1.8 | 0 | 1.6 | 0 | 1.5 | 0 | 1.5 | 0 | 2.2 | 0 | 2.15 | 0 | 1.95 | 0 | 1.975 | 0 | 2.05 | 0 | 2.104219 | 0 | 2.17 | 0 | 1.233 | 0 | 1.2 | 0 | 2.25 | 0 | 1.988 | 0 | 2.258987 | 0 | 2.015 | 0 | 1.961 | 0 | 1.935 | 0 | 2.0921 | 0 | 2.0231 | 0 | 2.258987 | 0
743 | 1 | 0 | 1.33 | 0 | 2.28667 | 8.58015 | 0.13 | 2.92 | 4.04 | 0.24333 | 1.500808 | 0 | 1.6156 | 0 | 2.258756 | 0 | 2.084795 | 0 | 2.208022 | 0 | 2.214332 | 0 | 2.254603 | 0 | 2.238022 | 0 | 2.57 | 0 | 2.28 | 0 | 2.258756 | 0 | 2.258756 | 0 | 2.258756 | 0 | 2.258756 | 0 | 2.258756 | 0 | 2.258756 | 0 | 0.167043478 | 4.505217391 | 1.9 | 0 | 2.1 | 0 | 2 | 0 | 1.8 | 0 | 1.6 | 0 | 1.5 | 0 | 1.5 | 0 | 2.2 | 0 | 2.15 | 0 | 1.95 | 0 | 1.975 | 0 | 2.05 | 0 | 2.10404 | 0 | 2.17 | 0 | 1.233 | 0 | 1.2 | 0 | 2.25 | 0 | 1.988 | 0 | 2.258756 | 0 | 2.015 | 0 | 1.961 | 0 | 1.935 | 0 | 2.0921 | 0 | 2.0231 | 0 | 2.258756 | 0
744 | 1 | 0 | 1.33 | 0 | 2.29724 | 8.58068 | 0.13 | 2.92 | 4.04 | 0.241 | 1.500799 | 0 | 1.6152 | 0 | 2.258524 | 0 | 2.084597 | 0 | 2.206997 | 0 | 2.213302 | 0 | 2.253613 | 0 | 2.236997 | 0 | 2.57 | 0 | 2.28 | 0 | 2.258524 | 0 | 2.258524 | 0 | 2.258524 | 0 | 2.258524 | 0 | 2.258524 | 0 | 2.258524 | 0 | 0.16726087 | 4.516304348 | 1.9 | 0 | 2.1 | 0 | 2 | 0 | 1.8 | 0 | 1.6 | 0 | 1.5 | 0 | 1.5 | 0 | 2.2 | 0 | 2.15 | 0 | 1.95 | 0 | 1.975 | 0 | 2.05 | 0 | 2.103862 | 0 | 2.17 | 0 | 1.233 | 0 | 1.2 | 0 | 2.25 | 0 | 1.988 | 0 | 2.258524 | 0 | 2.015 | 0 | 1.961 | 0 | 1.935 | 0 | 2.0921 | 0 | 2.0231 | 0 | 2.258524 | 0
745 | 1 | 0 | 1.33 | 0 | 2.30781 | 8.58121 | 0.13 | 2.92 | 4.0333 | 0.2365 | 1.50079 | 0 | 1.6147 | 0 | 2.258293 | 0 | 2.084398 | 0 | 2.205971 | 0 | 2.212271 | 0 | 2.252623 | 0 | 2.235971 | 0 | 2.57 | 0 | 2.28 | 0 | 2.258293 | 0 | 2.258293 | 0 | 2.258293 | 0 | 2.258293 | 0 | 2.258293 | 0 | 2.258293 | 0 | 0.167478261 | 4.527391304 | 1.9 | 0 | 2.1 | 0 | 2 | 0 | 1.8 | 0 | 1.6 | 0 | 1.5 | 0 | 1.5 | 0 | 2.2 | 0 | 2.15 | 0 | 1.95 | 0 | 1.975 | 0 | 2.05 | 0 | 2.103684 | 0 | 2.17 | 0 | 1.233 | 0 | 1.2 | 0 | 2.25 | 0 | 1.988 | 0 | 2.258293 | 0 | 2.015 | 0 | 1.961 | 0 | 1.935 | 0 | 2.0921 | 0 | 2.0231 | 0 | 2.258293 | 0
746 | 1 | 0 | 1.33 | 0 | 2.31839 | 8.58173 | 0.13 | 2.92 | 4.0267 | 0.232 | 1.500781 | 0 | 1.6134 | 0 | 2.258072 | 0 | 2.084199 | 0 | 2.204946 | 0 | 2.211241 | 0 | 2.251633 | 0 | 2.234946 | 0 | 2.57 | 0 | 2.28 | 0 | 2.258072 | 0 | 2.258072 | 0 | 2.258072 | 0 | 2.258072 | 0 | 2.258072 | 0 | 2.258072 | 0 | 0.167695652 | 4.538478261 | 1.9 | 0 | 2.1 | 0 | 2 | 0 | 1.8 | 0 | 1.6 | 0 | 1.5 | 0 | 1.5 | 0 | 2.2 | 0 | 2.15 | 0 | 1.95 | 0 | 1.975 | 0 | 2.05 | 0 | 2.103508 | 0 | 2.17 | 0 | 1.233 | 0 | 1.2 | 0 | 2.25 | 0 | 1.988 | 0 | 2.258072 | 0 | 2.015 | 0 | 1.961 | 0 | 1.935 | 0 | 2.0921 | 0 | 2.0231 | 0 | 2.258072 | 0
747 | 1 | 0 | 1.33 | 0 | 2.32896 | 8.58226 | 0.13 | 2.92 | 4.02 | 0.2285 | 1.500773 | 0 | 1.6115 | 0 | 2.257858 | 0 | 2.084 | 0 | 2.20392 | 0 | 2.21021 | 0 | 2.250644 | 0 | 2.23392 | 0 | 2.57 | 0 | 2.28 | 0 | 2.257858 | 0 | 2.257858 | 0 | 2.257858 | 0 | 2.257858 | 0 | 2.257858 | 0 | 2.257858 | 0 | 0.167913043 | 4.549565217 | 1.9 | 0 | 2.1 | 0 | 2 | 0 | 1.8 | 0 | 1.6 | 0 | 1.5 | 0 | 1.5 | 0 | 2.2 | 0 | 2.15 | 0 | 1.95 | 0 | 1.975 | 0 | 2.05 | 0 | 2.103332 | 0 | 2.17 | 0 | 1.233 | 0 | 1.2 | 0 | 2.25 | 0 | 1.988 | 0 | 2.257858 | 0 | 2.015 | 0 | 1.961 | 0 | 1.935 | 0 | 2.0921 | 0 | 2.0231 | 0 | 2.257858 | 0
748 | 1 | 0 | 1.33 | 0 | 2.33953 | 8.58279 | 0.13 | 2.92 | 4.01 | 0.225 | 1.500764 | 0 | 1.6106 | 0 | 2.257644 | 0 | 2.083801 | 0 | 2.202894 | 0 | 2.20918 | 0 | 2.249654 | 0 | 2.232894 | 0 | 2.57 | 0 | 2.28 | 0 | 2.257644 | 0 | 2.257644 | 0 | 2.257644 | 0 | 2.257644 | 0 | 2.257644 | 0 | 2.257644 | 0 | 0.168130435 | 4.560652174 | 1.9 | 0 | 2.1 | 0 | 2 | 0 | 1.8 | 0 | 1.6 | 0 | 1.5 | 0 | 1.5 | 0 | 2.2 | 0 | 2.15 | 0 | 1.95 | 0 | 1.975 | 0 | 2.05 | 0 | 2.103157 | 0 | 2.17 | 0 | 1.233 | 0 | 1.2 | 0 | 2.25 | 0 | 1.988 | 0 | 2.257644 | 0 | 2.015 | 0 | 1.961 | 0 | 1.935 | 0 | 2.0921 | 0 | 2.0231 | 0 | 2.257644 | 0
749 | 1 | 0 | 1.33 | 0 | 2.3501 | 8.58331 | 0.13 | 2.92 | 4 | 0.2215 | 1.500755 | 0 | 1.6093 | 0 | 2.25743 | 0 | 2.083602 | 0 | 2.201869 | 0 | 2.208149 | 0 | 2.248664 | 0 | 2.231869 | 0 | 2.57 | 0 | 2.28 | 0 | 2.25743 | 0 | 2.25743 | 0 | 2.25743 | 0 | 2.25743 | 0 | 2.25743 | 0 | 2.25743 | 0 | 0.168347826 | 4.57173913 | 1.9 | 0 | 2.1 | 0 | 2 | 0 | 1.8 | 0 | 1.6 | 0 | 1.5 | 0 | 1.5 | 0 | 2.2 | 0 | 2.15 | 0 | 1.95 | 0 | 1.975 | 0 | 2.05 | 0 | 2.102983 | 0 | 2.17 | 0 | 1.233 | 0 | 1.2 | 0 | 2.25 | 0 | 1.988 | 0 | 2.25743 | 0 | 2.015 | 0 | 1.961 | 0 | 1.935 | 0 | 2.0921 | 0 | 2.0231 | 0 | 2.25743 | 0
750 | 1 | 0 | 1.33 | 0 | 2.36068 | 8.58384 | 0.13 | 2.92 | 4 | 0.218 | 1.500746 | 0 | 1.6074 | 0 | 2.257216 | 0 | 2.083404 | 0 | 2.200843 | 0 | 2.207119 | 0 | 2.247674 | 0 | 2.230843 | 0 | 2.57 | 0 | 2.28 | 0 | 2.257216 | 0 | 2.257216 | 0 | 2.257216 | 0 | 2.257216 | 0 | 2.257216 | 0 | 2.257216 | 0 | 0.168565217 | 4.582826087 | 1.9 | 0 | 2.1 | 0 | 2 | 0 | 1.8 | 0 | 1.6 | 0 | 1.5 | 0 | 1.5 | 0 | 2.2 | 0 | 2.15 | 0 | 1.95 | 0 | 1.975 | 0 | 2.05 | 0 | 2.102809 | 0 | 2.17 | 0 | 1.233 | 0 | 1.2 | 0 | 2.25 | 0 | 1.988 | 0 | 2.257216 | 0 | 2.015 | 0 | 1.961 | 0 | 1.935 | 0 | 2.0921 | 0 | 2.0231 | 0 | 2.257216 | 0
751 | 1 | 0 | 1.33 | 0 | 2.37125 | 8.58437 | 0.13 | 2.92 | 4 | 0.21667 | 1.500737 | 0 | 1.6062 | 0 | 2.257002 | 0 | 2.083205 | 0 | 2.199818 | 0 | 2.206088 | 0 | 2.246685 | 0 | 2.229818 | 0 | 2.57 | 0 | 2.28 | 0 | 2.257002 | 0 | 2.257002 | 0 | 2.257002 | 0 | 2.257002 | 0 | 2.257002 | 0 | 2.257002 | 0 | 0.168782609 | 4.593913043 | 1.9 | 0 | 2.1 | 0 | 2 | 0 | 1.8 | 0 | 1.6 | 0 | 1.5 | 0 | 1.5 | 0 | 2.2 | 0 | 2.15 | 0 | 1.95 | 0 | 1.975 | 0 | 2.05 | 0 | 2.102636 | 0 | 2.17 | 0 | 1.233 | 0 | 1.2 | 0 | 2.25 | 0 | 1.988 | 0 | 2.257002 | 0 | 2.015 | 0 | 1.961 | 0 | 1.935 | 0 | 2.0921 | 0 | 2.0231 | 0 | 2.257002 | 0
752 | 1 | 0 | 1.33 | 0 | 2.38182 | 8.58489 | 0.13 | 2.92 | 4 | 0.21533 | 1.500728 | 0 | 1.6055 | 0 | 2.256788 | 0 | 2.083006 | 0 | 2.198792 | 0 | 2.205058 | 0 | 2.245695 | 0 | 2.228792 | 0 | 2.57 | 0 | 2.28 | 0 | 2.256788 | 0 | 2.256788 | 0 | 2.256788 | 0 | 2.256788 | 0 | 2.256788 | 0 | 2.256788 | 0 | 0.169 | 4.605 | 1.9 | 0 | 2.1 | 0 | 2 | 0 | 1.8 | 0 | 1.6 | 0 | 1.5 | 0 | 1.5 | 0 | 2.2 | 0 | 2.15 | 0 | 1.95 | 0 | 1.975 | 0 | 2.05 | 0 | 2.102465 | 0 | 2.17 | 0 | 1.233 | 0 | 1.2 | 0 | 2.25 | 0 | 1.988 | 0 | 2.256788 | 0 | 2.015 | 0 | 1.961 | 0 | 1.935 | 0 | 2.0921 | 0 | 2.0231 | 0 | 2.256788 | 0
753 | 1 | 0 | 1.33 | 0 | 2.3924 | 8.58542 | 0.13 | 2.92 | 4 | 0.214 | 1.50072 | 0 | 1.606 | 0 | 2.256575 | 0 | 2.082807 | 0 | 2.197767 | 0 | 2.204027 | 0 | 2.244705 | 0 | 2.227767 | 0 | 2.57 | 0 | 2.28 | 0 | 2.256575 | 0 | 2.256575 | 0 | 2.256575 | 0 | 2.256575 | 0 | 2.256575 | 0 | 2.256575 | 0 | 0.169217391 | 4.616086957 | 1.9 | 0 | 2.1 | 0 | 2 | 0 | 1.8 | 0 | 1.6 | 0 | 1.5 | 0 | 1.5 | 0 | 2.2 | 0 | 2.15 | 0 | 1.95 | 0 | 1.975 | 0 | 2.05 | 0 | 2.102293 | 0 | 2.17 | 0 | 1.233 | 0 | 1.2 | 0 | 2.25 | 0 | 1.988 | 0 | 2.256575 | 0 | 2.015 | 0 | 1.961 | 0 | 1.935 | 0 | 2.0921 | 0 | 2.0231 | 0 | 2.256575 | 0
754 | 1 | 0 | 1.33 | 0 | 2.40297 | 8.58594 | 0.13 | 2.92 | 4 | 0.2115 | 1.500711 | 0 | 1.6047 | 0 | 2.256365 | 0 | 2.082608 | 0 | 2.196741 | 0 | 2.202997 | 0 | 2.243715 | 0 | 2.226741 | 0 | 2.57 | 0 | 2.28 | 0 | 2.256365 | 0 | 2.256365 | 0 | 2.256365 | 0 | 2.256365 | 0 | 2.256365 | 0 | 2.256365 | 0 | 0.169434783 | 4.627173913 | 1.9 | 0 | 2.1 | 0 | 2 | 0 | 1.8 | 0 | 1.6 | 0 | 1.5 | 0 | 1.5 | 0 | 2.2 | 0 | 2.15 | 0 | 1.95 | 0 | 1.975 | 0 | 2.05 | 0 | 2.102123 | 0 | 2.17 | 0 | 1.233 | 0 | 1.2 | 0 | 2.25 | 0 | 1.988 | 0 | 2.256365 | 0 | 2.015 | 0 | 1.961 | 0 | 1.935 | 0 | 2.0921 | 0 | 2.0231 | 0 | 2.256365 | 0
755 | 1 | 0 | 1.33 | 0 | 2.41354 | 8.58647 | 0.13 | 2.92 | 4 | 0.209 | 1.500702 | 0 | 1.6026 | 0 | 2.256156 | 0 | 2.08241 | 0 | 2.195716 | 0 | 2.201966 | 0 | 2.242726 | 0 | 2.225716 | 0 | 2.57 | 0 | 2.28 | 0 | 2.256156 | 0 | 2.256156 | 0 | 2.256156 | 0 | 2.256156 | 0 | 2.256156 | 0 | 2.256156 | 0 | 0.169652174 | 4.63826087 | 1.9 | 0 | 2.1 | 0 | 2 | 0 | 1.8 | 0 | 1.6 | 0 | 1.5 | 0 | 1.5 | 0 | 2.2 | 0 | 2.15 | 0 | 1.95 | 0 | 1.975 | 0 | 2.05 | 0 | 2.101954 | 0 | 2.17 | 0 | 1.233 | 0 | 1.2 | 0 | 2.25 | 0 | 1.988 | 0 | 2.256156 | 0 | 2.015 | 0 | 1.961 | 0 | 1.935 | 0 | 2.0921 | 0 | 2.0231 | 0 | 2.256156 | 0
756 | 1 | 0 | 1.33 | 0 | 2.42411 | 8.587 | 0.13 | 2.92 | 4 | 0.206 | 1.500693 | 0 | 1.6022 | 0 | 2.255947 | 0 | 2.082211 | 0 | 2.19469 | 0 | 2.200936 | 0 | 2.241736 | 0 | 2.22469 | 0 | 2.57 | 0 | 2.28 | 0 | 2.255947 | 0 | 2.255947 | 0 | 2.255947 | 0 | 2.255947 | 0 | 2.255947 | 0 | 2.255947 | 0 | 0.169869565 | 4.649347826 | 1.9 | 0 | 2.1 | 0 | 2 | 0 | 1.8 | 0 | 1.6 | 0 | 1.5 | 0 | 1.5 | 0 | 2.2 | 0 | 2.15 | 0 | 1.95 | 0 | 1.975 | 0 | 2.05 | 0 | 2.101785 | 0 | 2.17 | 0 | 1.233 | 0 | 1.2 | 0 | 2.25 | 0 | 1.988 | 0 | 2.255947 | 0 | 2.015 | 0 | 1.961 | 0 | 1.935 | 0 | 2.0921 | 0 | 2.0231 | 0 | 2.255947 | 0
757 | 1 | 0 | 1.33 | 0 | 2.43469 | 8.58752 | 0.13 | 2.92 | 4 | 0.203 | 1.500684 | 0 | 1.602 | 0 | 2.255737 | 0 | 2.082012 | 0 | 2.193665 | 0 | 2.199905 | 0 | 2.240746 | 0 | 2.223665 | 0 | 2.57 | 0 | 2.28 | 0 | 2.255737 | 0 | 2.255737 | 0 | 2.255737 | 0 | 2.255737 | 0 | 2.255737 | 0 | 2.255737 | 0 | 0.170086957 | 4.660434783 | 1.9 | 0 | 2.1 | 0 | 2 | 0 | 1.8 | 0 | 1.6 | 0 | 1.5 | 0 | 1.5 | 0 | 2.2 | 0 | 2.15 | 0 | 1.95 | 0 | 1.975 | 0 | 2.05 | 0 | 2.101617 | 0 | 2.17 | 0 | 1.233 | 0 | 1.2 | 0 | 2.25 | 0 | 1.988 | 0 | 2.255737 | 0 | 2.015 | 0 | 1.961 | 0 | 1.935 | 0 | 2.0921 | 0 | 2.0231 | 0 | 2.255737 | 0
758 | 1 | 0 | 1.33 | 0 | 2.44526 | 8.58805 | 0.13 | 2.92 | 4 | 0.2 | 1.500676 | 0 | 1.6019 | 0 | 2.255528 | 0 | 2.081813 | 0 | 2.192639 | 0 | 2.198875 | 0 | 2.239756 | 0 | 2.222639 | 0 | 2.57 | 0 | 2.28 | 0 | 2.255528 | 0 | 2.255528 | 0 | 2.255528 | 0 | 2.255528 | 0 | 2.255528 | 0 | 2.255528 | 0 | 0.170304348 | 4.671521739 | 1.9 | 0 | 2.1 | 0 | 2 | 0 | 1.8 | 0 | 1.6 | 0 | 1.5 | 0 | 1.5 | 0 | 2.2 | 0 | 2.15 | 0 | 1.95 | 0 | 1.975 | 0 | 2.05 | 0 | 2.10145 | 0 | 2.17 | 0 | 1.233 | 0 | 1.2 | 0 | 2.25 | 0 | 1.988 | 0 | 2.255528 | 0 | 2.015 | 0 | 1.961 | 0 | 1.935 | 0 | 2.0921 | 0 | 2.0231 | 0 | 2.255528 | 0
759 | 1 | 0 | 1.33 | 0 | 2.45583 | 8.58858 | 0.13 | 2.92 | 4 | 0.197 | 1.500667 | 0 | 1.598 | 0 | 2.255318 | 0 | 2.081614 | 0 | 2.191613 | 0 | 2.197844 | 0 | 2.238767 | 0 | 2.221613 | 0 | 2.57 | 0 | 2.28 | 0 | 2.255318 | 0 | 2.255318 | 0 | 2.255318 | 0 | 2.255318 | 0 | 2.255318 | 0 | 2.255318 | 0 | 0.170521739 | 4.682608696 | 1.9 | 0 | 2.1 | 0 | 2 | 0 | 1.8 | 0 | 1.6 | 0 | 1.5 | 0 | 1.5 | 0 | 2.2 | 0 | 2.15 | 0 | 1.95 | 0 | 1.975 | 0 | 2.05 | 0 | 2.101283 | 0 | 2.17 | 0 | 1.233 | 0 | 1.2 | 0 | 2.25 | 0 | 1.988 | 0 | 2.255318 | 0 | 2.015 | 0 | 1.961 | 0 | 1.935 | 0 | 2.0921 | 0 | 2.0231 | 0 | 2.255318 | 0
760 | 1 | 0 | 1.33 | 0 | 2.46641 | 8.5891 | 0.13 | 2.92 | 4 | 0.195 | 1.500658 | 0 | 1.5945 | 0 | 2.255109 | 0 | 2.081415 | 0 | 2.190588 | 0 | 2.196814 | 0 | 2.237777 | 0 | 2.220588 | 0 | 2.57 | 0 | 2.28 | 0 | 2.255109 | 0 | 2.255109 | 0 | 2.255109 | 0 | 2.255109 | 0 | 2.255109 | 0 | 2.255109 | 0 | 0.17073913 | 4.693695652 | 1.9 | 0 | 2.1 | 0 | 2 | 0 | 1.8 | 0 | 1.6 | 0 | 1.5 | 0 | 1.5 | 0 | 2.2 | 0 | 2.15 | 0 | 1.95 | 0 | 1.975 | 0 | 2.05 | 0 | 2.101118 | 0 | 2.17 | 0 | 1.233 | 0 | 1.2 | 0 | 2.25 | 0 | 1.988 | 0 | 2.255109 | 0 | 2.015 | 0 | 1.961 | 0 | 1.935 | 0 | 2.0921 | 0 | 2.0231 | 0 | 2.255109 | 0
761 | 1 | 0 | 1.33 | 0 | 2.47698 | 8.58963 | 0.13 | 2.92 | 4 | 0.193 | 1.500649 | 0 | 1.5927 | 0 | 2.254901 | 0 | 2.081217 | 0 | 2.189562 | 0 | 2.195783 | 0 | 2.236787 | 0 | 2.219562 | 0 | 2.57 | 0 | 2.28 | 0 | 2.254901 | 0 | 2.254901 | 0 | 2.254901 | 0 | 2.254901 | 0 | 2.254901 | 0 | 2.254901 | 0 | 0.170956522 | 4.704782609 | 1.9 | 0 | 2.1 | 0 | 2 | 0 | 1.8 | 0 | 1.6 | 0 | 1.5 | 0 | 1.5 | 0 | 2.2 | 0 | 2.15 | 0 | 1.95 | 0 | 1.975 | 0 | 2.05 | 0 | 2.100953 | 0 | 2.17 | 0 | 1.233 | 0 | 1.2 | 0 | 2.25 | 0 | 1.988 | 0 | 2.254901 | 0 | 2.015 | 0 | 1.961 | 0 | 1.935 | 0 | 2.0921 | 0 | 2.0231 | 0 | 2.254901 | 0
762 | 1 | 0 | 1.33 | 0 | 2.48755 | 8.59016 | 0.13 | 2.92 | 4 | 0.191 | 1.50064 | 0 | 1.5921 | 0 | 2.254696 | 0 | 2.081018 | 0 | 2.188537 | 0 | 2.194753 | 0 | 2.235797 | 0 | 2.218537 | 0 | 2.57 | 0 | 2.28 | 0 | 2.254696 | 0 | 2.254696 | 0 | 2.254696 | 0 | 2.254696 | 0 | 2.254696 | 0 | 2.254696 | 0 | 0.171173913 | 4.715869565 | 1.9 | 0 | 2.1 | 0 | 2 | 0 | 1.8 | 0 | 1.6 | 0 | 1.5 | 0 | 1.5 | 0 | 2.2 | 0 | 2.15 | 0 | 1.95 | 0 | 1.975 | 0 | 2.05 | 0 | 2.100788 | 0 | 2.17 | 0 | 1.233 | 0 | 1.2 | 0 | 2.25 | 0 | 1.988 | 0 | 2.254696 | 0 | 2.015 | 0 | 1.961 | 0 | 1.935 | 0 | 2.0921 | 0 | 2.0231 | 0 | 2.254696 | 0
763 | 1 | 0 | 1.33 | 0 | 2.49813 | 8.59068 | 0.13 | 2.92 | 3.9967 | 0.1875 | 1.500632 | 0 | 1.5915 | 0 | 2.254491 | 0 | 2.080819 | 0 | 2.187511 | 0 | 2.193722 | 0 | 2.234807 | 0 | 2.217511 | 0 | 2.57 | 0 | 2.28 | 0 | 2.254491 | 0 | 2.254491 | 0 | 2.254491 | 0 | 2.254491 | 0 | 2.254491 | 0 | 2.254491 | 0 | 0.171391304 | 4.726956522 | 1.9 | 0 | 2.1 | 0 | 2 | 0 | 1.8 | 0 | 1.6 | 0 | 1.5 | 0 | 1.5 | 0 | 2.2 | 0 | 2.15 | 0 | 1.95 | 0 | 1.975 | 0 | 2.05 | 0 | 2.100625 | 0 | 2.17 | 0 | 1.233 | 0 | 1.2 | 0 | 2.25 | 0 | 1.988 | 0 | 2.254491 | 0 | 2.015 | 0 | 1.961 | 0 | 1.935 | 0 | 2.0921 | 0 | 2.0231 | 0 | 2.254491 | 0
764 | 1 | 0 | 1.33 | 0 | 2.5087 | 8.59121 | 0.13 | 2.92 | 3.9933 | 0.184 | 1.500623 | 0 | 1.5894 | 0 | 2.254285 | 0 | 2.08062 | 0 | 2.186486 | 0 | 2.192692 | 0 | 2.233818 | 0 | 2.216486 | 0 | 2.57 | 0 | 2.28 | 0 | 2.254285 | 0 | 2.254285 | 0 | 2.254285 | 0 | 2.254285 | 0 | 2.254285 | 0 | 2.254285 | 0 | 0.171608696 | 4.738043478 | 1.9 | 0 | 2.1 | 0 | 2 | 0 | 1.8 | 0 | 1.6 | 0 | 1.5 | 0 | 1.5 | 0 | 2.2 | 0 | 2.15 | 0 | 1.95 | 0 | 1.975 | 0 | 2.05 | 0 | 2.100462 | 0 | 2.17 | 0 | 1.233 | 0 | 1.2 | 0 | 2.25 | 0 | 1.988 | 0 | 2.254285 | 0 | 2.015 | 0 | 1.961 | 0 | 1.935 | 0 | 2.0921 | 0 | 2.0231 | 0 | 2.254285 | 0
765 | 1 | 0 | 1.33 | 0 | 2.51927 | 8.59174 | 0.13 | 2.92 | 3.99 | 0.1805 | 1.500614 | 0 | 1.5885 | 0 | 2.25408 | 0 | 2.080421 | 0 | 2.18546 | 0 | 2.191661 | 0 | 2.232828 | 0 | 2.21546 | 0 | 2.57 | 0 | 2.28 | 0 | 2.25408 | 0 | 2.25408 | 0 | 2.25408 | 0 | 2.25408 | 0 | 2.25408 | 0 | 2.25408 | 0 | 0.171826087 | 4.749130435 | 1.9 | 0 | 2.1 | 0 | 2 | 0 | 1.8 | 0 | 1.6 | 0 | 1.5 | 0 | 1.5 | 0 | 2.2 | 0 | 2.15 | 0 | 1.95 | 0 | 1.975 | 0 | 2.05 | 0 | 2.1003 | 0 | 2.17 | 0 | 1.233 | 0 | 1.2 | 0 | 2.25 | 0 | 1.988 | 0 | 2.25408 | 0 | 2.015 | 0 | 1.961 | 0 | 1.935 | 0 | 2.0921 | 0 | 2.0231 | 0 | 2.25408 | 0
766 | 1 | 0 | 1.33 | 0 | 2.52984 | 8.59226 | 0.13 | 2.92 | 3.98 | 0.177 | 1.500605 | 0 | 1.5885 | 0 | 2.253874 | 0 | 2.080222 | 0 | 2.184435 | 0 | 2.190631 | 0 | 2.231838 | 0 | 2.214435 | 0 | 2.57 | 0 | 2.28 | 0 | 2.253874 | 0 | 2.253874 | 0 | 2.253874 | 0 | 2.253874 | 0 | 2.253874 | 0 | 2.253874 | 0 | 0.172043478 | 4.760217391 | 1.9 | 0 | 2.1 | 0 | 2 | 0 | 1.8 | 0 | 1.6 | 0 | 1.5 | 0 | 1.5 | 0 | 2.2 | 0 | 2.15 | 0 | 1.95 | 0 | 1.975 | 0 | 2.05 | 0 | 2.100139 | 0 | 2.17 | 0 | 1.233 | 0 | 1.2 | 0 | 2.25 | 0 | 1.988 | 0 | 2.253874 | 0 | 2.015 | 0 | 1.961 | 0 | 1.935 | 0 | 2.0921 | 0 | 2.0231 | 0 | 2.253874 | 0
767 | 1 | 0 | 1.33 | 0 | 2.54042 | 8.59279 | 0.13 | 2.92 | 3.97 | 0.175 | 1.500596 | 0 | 1.5868 | 0 | 2.253669 | 0 | 2.080024 | 0 | 2.183409 | 0 | 2.1896 | 0 | 2.230848 | 0 | 2.213409 | 0 | 2.57 | 0 | 2.28 | 0 | 2.253669 | 0 | 2.253669 | 0 | 2.253669 | 0 | 2.253669 | 0 | 2.253669 | 0 | 2.253669 | 0 | 0.17226087 | 4.771304348 | 1.9 | 0 | 2.1 | 0 | 2 | 0 | 1.8 | 0 | 1.6 | 0 | 1.5 | 0 | 1.5 | 0 | 2.2 | 0 | 2.15 | 0 | 1.95 | 0 | 1.975 | 0 | 2.05 | 0 | 2.099978 | 0 | 2.17 | 0 | 1.233 | 0 | 1.2 | 0 | 2.25 | 0 | 1.988 | 0 | 2.253669 | 0 | 2.015 | 0 | 1.961 | 0 | 1.935 | 0 | 2.0921 | 0 | 2.0231 | 0 | 2.253669 | 0
768 | 1 | 0 | 1.33 | 0 | 2.55099 | 8.59331 | 0.13 | 2.92 | 3.97 | 0.173 | 1.500588 | 0 | 1.5857 | 0 | 2.253464 | 0 | 2.079825 | 0 | 2.182384 | 0 | 2.188569 | 0 | 2.229859 | 0 | 2.212384 | 0 | 2.57 | 0 | 2.28 | 0 | 2.253464 | 0 | 2.253464 | 0 | 2.253464 | 0 | 2.253464 | 0 | 2.253464 | 0 | 2.253464 | 0 | 0.172478261 | 4.782391304 | 1.9 | 0 | 2.1 | 0 | 2 | 0 | 1.8 | 0 | 1.6 | 0 | 1.5 | 0 | 1.5 | 0 | 2.2 | 0 | 2.15 | 0 | 1.95 | 0 | 1.975 | 0 | 2.05 | 0 | 2.099818 | 0 | 2.17 | 0 | 1.233 | 0 | 1.2 | 0 | 2.25 | 0 | 1.988 | 0 | 2.253464 | 0 | 2.015 | 0 | 1.961 | 0 | 1.935 | 0 | 2.0921 | 0 | 2.0231 | 0 | 2.253464 | 0
769 | 1 | 0 | 1.33 | 0 | 2.56156 | 8.59384 | 0.13 | 2.92 | 3.97 | 0.171 | 1.500579 | 0 | 1.5853 | 0 | 2.25327 | 0 | 2.079626 | 0 | 2.181358 | 0 | 2.187539 | 0 | 2.228869 | 0 | 2.211358 | 0 | 2.57 | 0 | 2.28 | 0 | 2.25327 | 0 | 2.25327 | 0 | 2.25327 | 0 | 2.25327 | 0 | 2.25327 | 0 | 2.25327 | 0 | 0.172695652 | 4.793478261 | 1.9 | 0 | 2.1 | 0 | 2 | 0 | 1.8 | 0 | 1.6 | 0 | 1.5 | 0 | 1.5 | 0 | 2.2 | 0 | 2.15 | 0 | 1.95 | 0 | 1.975 | 0 | 2.05 | 0 | 2.099659 | 0 | 2.17 | 0 | 1.233 | 0 | 1.2 | 0 | 2.25 | 0 | 1.988 | 0 | 2.25327 | 0 | 2.015 | 0 | 1.961 | 0 | 1.935 | 0 | 2.0921 | 0 | 2.0231 | 0 | 2.25327 | 0
770 | 1 | 0 | 1.33 | 0 | 2.57214 | 8.59437 | 0.13 | 2.92 | 3.97 | 0.1695 | 1.50057 | 0 | 1.5848 | 0 | 2.253081 | 0 | 2.079427 | 0 | 2.180333 | 0 | 2.186508 | 0 | 2.227879 | 0 | 2.210333 | 0 | 2.57 | 0 | 2.28 | 0 | 2.253081 | 0 | 2.253081 | 0 | 2.253081 | 0 | 2.253081 | 0 | 2.253081 | 0 | 2.253081 | 0 | 0.172913043 | 4.804565217 | 1.9 | 0 | 2.1 | 0 | 2 | 0 | 1.8 | 0 | 1.6 | 0 | 1.5 | 0 | 1.5 | 0 | 2.2 | 0 | 2.15 | 0 | 1.95 | 0 | 1.975 | 0 | 2.05 | 0 | 2.0995 | 0 | 2.17 | 0 | 1.233 | 0 | 1.2 | 0 | 2.25 | 0 | 1.988 | 0 | 2.253081 | 0 | 2.015 | 0 | 1.961 | 0 | 1.935 | 0 | 2.0921 | 0 | 2.0231 | 0 | 2.253081 | 0
771 | 1 | 0 | 1.33 | 0 | 2.58271 | 8.59489 | 0.13 | 2.92 | 3.97 | 0.168 | 1.500561 | 0 | 1.5842 | 0 | 2.252892 | 0 | 2.079228 | 0 | 2.179307 | 0 | 2.185478 | 0 | 2.226889 | 0 | 2.209307 | 0 | 2.57 | 0 | 2.28 | 0 | 2.252892 | 0 | 2.252892 | 0 | 2.252892 | 0 | 2.252892 | 0 | 2.252892 | 0 | 2.252892 | 0 | 0.173130435 | 4.815652174 | 1.9 | 0 | 2.1 | 0 | 2 | 0 | 1.8 | 0 | 1.6 | 0 | 1.5 | 0 | 1.5 | 0 | 2.2 | 0 | 2.15 | 0 | 1.95 | 0 | 1.975 | 0 | 2.05 | 0 | 2.099343 | 0 | 2.17 | 0 | 1.233 | 0 | 1.2 | 0 | 2.25 | 0 | 1.988 | 0 | 2.252892 | 0 | 2.015 | 0 | 1.961 | 0 | 1.935 | 0 | 2.0921 | 0 | 2.0231 | 0 | 2.252892 | 0
772 | 1 | 0 | 1.33 | 0 | 2.59328 | 8.59542 | 0.13 | 2.92 | 3.97 | 0.1655 | 1.500552 | 0 | 1.5839 | 0 | 2.252704 | 0 | 2.079029 | 0 | 2.178281 | 0 | 2.184447 | 0 | 2.2259 | 0 | 2.208281 | 0 | 2.57 | 0 | 2.28 | 0 | 2.252704 | 0 | 2.252704 | 0 | 2.252704 | 0 | 2.252704 | 0 | 2.252704 | 0 | 2.252704 | 0 | 0.173347826 | 4.82673913 | 1.9 | 0 | 2.1 | 0 | 2 | 0 | 1.8 | 0 | 1.6 | 0 | 1.5 | 0 | 1.5 | 0 | 2.2 | 0 | 2.15 | 0 | 1.95 | 0 | 1.975 | 0 | 2.05 | 0 | 2.099185 | 0 | 2.17 | 0 | 1.233 | 0 | 1.2 | 0 | 2.25 | 0 | 1.988 | 0 | 2.252704 | 0 | 2.015 | 0 | 1.961 | 0 | 1.935 | 0 | 2.0921 | 0 | 2.0231 | 0 | 2.252704 | 0
773 | 1 | 0 | 1.33 | 0 | 2.60385 | 8.59595 | 0.13 | 2.92 | 3.97 | 0.163 | 1.500544 | 0 | 1.5819 | 0 | 2.252515 | 0 | 2.078831 | 0 | 2.177256 | 0 | 2.183417 | 0 | 2.22491 | 0 | 2.207256 | 0 | 2.57 | 0 | 2.28 | 0 | 2.252515 | 0 | 2.252515 | 0 | 2.252515 | 0 | 2.252515 | 0 | 2.252515 | 0 | 2.252515 | 0 | 0.173565217 | 4.837826087 | 1.9 | 0 | 2.1 | 0 | 2 | 0 | 1.8 | 0 | 1.6 | 0 | 1.5 | 0 | 1.5 | 0 | 2.2 | 0 | 2.15 | 0 | 1.95 | 0 | 1.975 | 0 | 2.05 | 0 | 2.099029 | 0 | 2.17 | 0 | 1.233 | 0 | 1.2 | 0 | 2.25 | 0 | 1.988 | 0 | 2.252515 | 0 | 2.015 | 0 | 1.961 | 0 | 1.935 | 0 | 2.0921 | 0 | 2.0231 | 0 | 2.252515 | 0
774 | 1 | 0 | 1.33 | 0 | 2.61443 | 8.59647 | 0.13 | 2.92 | 3.97 | 0.1605 | 1.500535 | 0 | 1.5791 | 0 | 2.252326 | 0 | 2.078632 | 0 | 2.17623 | 0 | 2.182386 | 0 | 2.22392 | 0 | 2.20623 | 0 | 2.57 | 0 | 2.28 | 0 | 2.252326 | 0 | 2.252326 | 0 | 2.252326 | 0 | 2.252326 | 0 | 2.252326 | 0 | 2.252326 | 0 | 0.173782609 | 4.848913043 | 1.9 | 0 | 2.1 | 0 | 2 | 0 | 1.8 | 0 | 1.6 | 0 | 1.5 | 0 | 1.5 | 0 | 2.2 | 0 | 2.15 | 0 | 1.95 | 0 | 1.975 | 0 | 2.05 | 0 | 2.098873 | 0 | 2.17 | 0 | 1.233 | 0 | 1.2 | 0 | 2.25 | 0 | 1.988 | 0 | 2.252326 | 0 | 2.015 | 0 | 1.961 | 0 | 1.935 | 0 | 2.0921 | 0 | 2.0231 | 0 | 2.252326 | 0
775 | 1 | 0 | 1.33 | 0 | 2.625 | 8.597 | 0.13 | 2.92 | 3.965 | 0.158 | 1.500526 | 0 | 1.5778 | 0 | 2.252138 | 0 | 2.078433 | 0 | 2.175205 | 0 | 2.181356 | 0 | 2.22293 | 0 | 2.205205 | 0 | 2.57 | 0 | 2.28 | 0 | 2.252138 | 0 | 2.252138 | 0 | 2.252138 | 0 | 2.252138 | 0 | 2.252138 | 0 | 2.252138 | 0 | 0.174 | 4.86 | 1.9 | 0 | 2.1 | 0 | 2 | 0 | 1.8 | 0 | 1.6 | 0 | 1.5 | 0 | 1.5 | 0 | 2.2 | 0 | 2.15 | 0 | 1.95 | 0 | 1.975 | 0 | 2.05 | 0 | 2.098718 | 0 | 2.17 | 0 | 1.233 | 0 | 1.2 | 0 | 2.25 | 0 | 1.988 | 0 | 2.252138 | 0 | 2.015 | 0 | 1.961 | 0 | 1.935 | 0 | 2.0921 | 0 | 2.0231 | 0 | 2.252138 | 0
776 | 1 | 0 | 1.33 | 0 | 2.62732 | 8.59143 | 0.13 | 2.92 | 3.96 | 0.156 | 1.500517 | 0 | 1.5762 | 0 | 2.251949 | 0 | 2.078234 | 0 | 2.174179 | 0 | 2.180325 | 0 | 2.22194 | 0 | 2.204179 | 0 | 2.57 | 0 | 2.28 | 0 | 2.251949 | 0 | 2.251949 | 0 | 2.251949 | 0 | 2.251949 | 0 | 2.251949 | 0 | 2.251949 | 0 | 0.174269231 | 4.870192308 | 1.9 | 0 | 2.1 | 0 | 2 | 0 | 1.8 | 0 | 1.6 | 0 | 1.5 | 0 | 1.5 | 0 | 2.2 | 0 | 2.15 | 0 | 1.95 | 0 | 1.975 | 0 | 2.05 | 0 | 2.098564 | 0 | 2.17 | 0 | 1.233 | 0 | 1.2 | 0 | 2.25 | 0 | 1.988 | 0 | 2.251949 | 0 | 2.015 | 0 | 1.961 | 0 | 1.935 | 0 | 2.0921 | 0 | 2.0231 | 0 | 2.251949 | 0
777 | 1 | 0 | 1.33 | 0 | 2.62965 | 8.58585 | 0.13 | 2.92 | 3.945 | 0.154 | 1.500508 | 0 | 1.5744 | 0 | 2.251754 | 0 | 2.078035 | 0 | 2.173154 | 0 | 2.179295 | 0 | 2.220951 | 0 | 2.203154 | 0 | 2.57 | 0 | 2.28 | 0 | 2.251754 | 0 | 2.251754 | 0 | 2.251754 | 0 | 2.251754 | 0 | 2.251754 | 0 | 2.251754 | 0 | 0.174538462 | 4.880384615 | 1.9 | 0 | 2.1 | 0 | 2 | 0 | 1.8 | 0 | 1.6 | 0 | 1.5 | 0 | 1.5 | 0 | 2.2 | 0 | 2.15 | 0 | 1.95 | 0 | 1.975 | 0 | 2.05 | 0 | 2.09841 | 0 | 2.17 | 0 | 1.233 | 0 | 1.2 | 0 | 2.25 | 0 | 1.988 | 0 | 2.251754 | 0 | 2.015 | 0 | 1.961 | 0 | 1.935 | 0 | 2.0921 | 0 | 2.0231 | 0 | 2.251754 | 0
778 | 1 | 0 | 1.33 | 0 | 2.63197 | 8.58028 | 0.13 | 2.92 | 3.93 | 0.152 | 1.500499 | 0 | 1.5733 | 0 | 2.251557 | 0 | 2.077836 | 0 | 2.172128 | 0 | 2.178264 | 0 | 2.219961 | 0 | 2.202128 | 0 | 2.57 | 0 | 2.28 | 0 | 2.251557 | 0 | 2.251557 | 0 | 2.251557 | 0 | 2.251557 | 0 | 2.251557 | 0 | 2.251557 | 0 | 0.174807692 | 4.890576923 | 1.9 | 0 | 2.1 | 0 | 2 | 0 | 1.8 | 0 | 1.6 | 0 | 1.5 | 0 | 1.5 | 0 | 2.2 | 0 | 2.15 | 0 | 1.95 | 0 | 1.975 | 0 | 2.05 | 0 | 2.098257 | 0 | 2.17 | 0 | 1.233 | 0 | 1.2 | 0 | 2.25 | 0 | 1.988 | 0 | 2.251557 | 0 | 2.015 | 0 | 1.961 | 0 | 1.935 | 0 | 2.0921 | 0 | 2.0231 | 0 | 2.251557 | 0
779 | 1 | 0 | 1.33 | 0 | 2.63429 | 8.5747 | 0.13 | 2.92 | 3.93 | 0.1495 | 1.500491 | 0 | 1.5731 | 0 | 2.25136 | 0 | 2.077638 | 0 | 2.171103 | 0 | 2.177234 | 0 | 2.218971 | 0 | 2.201103 | 0 | 2.57 | 0 | 2.28 | 0 | 2.25136 | 0 | 2.25136 | 0 | 2.25136 | 0 | 2.25136 | 0 | 2.25136 | 0 | 2.25136 | 0 | 0.175076923 | 4.900769231 | 1.9 | 0 | 2.1 | 0 | 2 | 0 | 1.8 | 0 | 1.6 | 0 | 1.5 | 0 | 1.5 | 0 | 2.2 | 0 | 2.15 | 0 | 1.95 | 0 | 1.975 | 0 | 2.05 | 0 | 2.098104 | 0 | 2.17 | 0 | 1.233 | 0 | 1.2 | 0 | 2.25 | 0 | 1.988 | 0 | 2.25136 | 0 | 2.015 | 0 | 1.961 | 0 | 1.935 | 0 | 2.0921 | 0 | 2.0231 | 0 | 2.25136 | 0
780 | 1 | 0 | 1.33 | 0 | 2.63661 | 8.56913 | 0.13 | 2.92 | 3.93 | 0.147 | 1.500482 | 0 | 1.5747 | 0 | 2.251163 | 0 | 2.077439 | 0 | 2.170077 | 0 | 2.176203 | 0 | 2.217981 | 0 | 2.200077 | 0 | 2.57 | 0 | 2.28 | 0 | 2.251163 | 0 | 2.251163 | 0 | 2.251163 | 0 | 2.251163 | 0 | 2.251163 | 0 | 2.251163 | 0 | 0.175346154 | 4.910961538 | 1.9 | 0 | 2.1 | 0 | 2 | 0 | 1.8 | 0 | 1.6 | 0 | 1.5 | 0 | 1.5 | 0 | 2.2 | 0 | 2.15 | 0 | 1.95 | 0 | 1.975 | 0 | 2.05 | 0 | 2.097953 | 0 | 2.17 | 0 | 1.233 | 0 | 1.2 | 0 | 2.25 | 0 | 1.988 | 0 | 2.251163 | 0 | 2.015 | 0 | 1.961 | 0 | 1.935 | 0 | 2.0921 | 0 | 2.0231 | 0 | 2.251163 | 0
781 | 1 | 0 | 1.33 | 0 | 2.63894 | 8.56355 | 0.13 | 2.92 | 3.93 | 0.143 | 1.500473 | 0 | 1.5756 | 0 | 2.250966 | 0 | 2.07724 | 0 | 2.169052 | 0 | 2.175173 | 0 | 2.216992 | 0 | 2.199052 | 0 | 2.57 | 0 | 2.28 | 0 | 2.250966 | 0 | 2.250966 | 0 | 2.250966 | 0 | 2.250966 | 0 | 2.250966 | 0 | 2.250966 | 0 | 0.175615385 | 4.921153846 | 1.9 | 0 | 2.1 | 0 | 2 | 0 | 1.8 | 0 | 1.6 | 0 | 1.5 | 0 | 1.5 | 0 | 2.2 | 0 | 2.15 | 0 | 1.95 | 0 | 1.975 | 0 | 2.05 | 0 | 2.097802 | 0 | 2.17 | 0 | 1.233 | 0 | 1.2 | 0 | 2.25 | 0 | 1.988 | 0 | 2.250966 | 0 | 2.015 | 0 | 1.961 | 0 | 1.935 | 0 | 2.0921 | 0 | 2.0231 | 0 | 2.250966 | 0
782 | 1 | 0 | 1.33 | 0 | 2.64126 | 8.55798 | 0.13 | 2.92 | 3.93 | 0.139 | 1.500464 | 0 | 1.5755 | 0 | 2.250769 | 0 | 2.077041 | 0 | 2.168026 | 0 | 2.174142 | 0 | 2.216002 | 0 | 2.198026 | 0 | 2.57 | 0 | 2.28 | 0 | 2.250769 | 0 | 2.250769 | 0 | 2.250769 | 0 | 2.250769 | 0 | 2.250769 | 0 | 2.250769 | 0 | 0.175884615 | 4.931346154 | 1.9 | 0 | 2.1 | 0 | 2 | 0 | 1.8 | 0 | 1.6 | 0 | 1.5 | 0 | 1.5 | 0 | 2.2 | 0 | 2.15 | 0 | 1.95 | 0 | 1.975 | 0 | 2.05 | 0 | 2.097651 | 0 | 2.17 | 0 | 1.233 | 0 | 1.2 | 0 | 2.25 | 0 | 1.988 | 0 | 2.250769 | 0 | 2.015 | 0 | 1.961 | 0 | 1.935 | 0 | 2.0921 | 0 | 2.0231 | 0 | 2.250769 | 0
783 | 1 | 0 | 1.33 | 0 | 2.64358 | 8.55241 | 0.13 | 2.92 | 3.93 | 0.137 | 1.500455 | 0 | 1.5717 | 0 | 2.250572 | 0 | 2.076842 | 0 | 2.167 | 0 | 2.173112 | 0 | 2.215012 | 0 | 2.197 | 0 | 2.57 | 0 | 2.28 | 0 | 2.250572 | 0 | 2.250572 | 0 | 2.250572 | 0 | 2.250572 | 0 | 2.250572 | 0 | 2.250572 | 0 | 0.176153846 | 4.941538462 | 1.9 | 0 | 2.1 | 0 | 2 | 0 | 1.8 | 0 | 1.6 | 0 | 1.5 | 0 | 1.5 | 0 | 2.2 | 0 | 2.15 | 0 | 1.95 | 0 | 1.975 | 0 | 2.05 | 0 | 2.097502 | 0 | 2.17 | 0 | 1.233 | 0 | 1.2 | 0 | 2.25 | 0 | 1.988 | 0 | 2.250572 | 0 | 2.015 | 0 | 1.961 | 0 | 1.935 | 0 | 2.0921 | 0 | 2.0231 | 0 | 2.250572 | 0
784 | 1 | 0 | 1.33 | 0 | 2.6459 | 8.54683 | 0.13 | 2.92 | 3.93 | 0.135 | 1.500447 | 0 | 1.5682 | 0 | 2.250375 | 0 | 2.076643 | 0 | 2.165975 | 0 | 2.172081 | 0 | 2.214022 | 0 | 2.195975 | 0 | 2.57 | 0 | 2.28 | 0 | 2.250375 | 0 | 2.250375 | 0 | 2.250375 | 0 | 2.250375 | 0 | 2.250375 | 0 | 2.250375 | 0 | 0.176423077 | 4.951730769 | 1.9 | 0 | 2.1 | 0 | 2 | 0 | 1.8 | 0 | 1.6 | 0 | 1.5 | 0 | 1.5 | 0 | 2.2 | 0 | 2.15 | 0 | 1.95 | 0 | 1.975 | 0 | 2.05 | 0 | 2.097353 | 0 | 2.17 | 0 | 1.233 | 0 | 1.2 | 0 | 2.25 | 0 | 1.988 | 0 | 2.250375 | 0 | 2.015 | 0 | 1.961 | 0 | 1.935 | 0 | 2.0921 | 0 | 2.0231 | 0 | 2.250375 | 0
785 | 1 | 0 | 1.33 | 0 | 2.64823 | 8.54126 | 0.13 | 2.92 | 3.93 | 0.13367 | 1.500438 | 0 | 1.565 | 0 | 2.250188 | 0 | 2.076445 | 0 | 2.164949 | 0 | 2.171051 | 0 | 2.213033 | 0 | 2.194949 | 0 | 2.57 | 0 | 2.28 | 0 | 2.250188 | 0 | 2.250188 | 0 | 2.250188 | 0 | 2.250188 | 0 | 2.250188 | 0 | 2.250188 | 0 | 0.176692308 | 4.961923077 | 1.9 | 0 | 2.1 | 0 | 2 | 0 | 1.8 | 0 | 1.6 | 0 | 1.5 | 0 | 1.5 | 0 | 2.2 | 0 | 2.15 | 0 | 1.95 | 0 | 1.975 | 0 | 2.05 | 0 | 2.097204 | 0 | 2.17 | 0 | 1.233 | 0 | 1.2 | 0 | 2.25 | 0 | 1.988 | 0 | 2.250188 | 0 | 2.015 | 0 | 1.961 | 0 | 1.935 | 0 | 2.0921 | 0 | 2.0231 | 0 | 2.250188 | 0
786 | 1 | 0 | 1.33 | 0 | 2.65055 | 8.53568 | 0.13 | 2.92 | 3.93 | 0.13233 | 1.500429 | 0 | 1.5665 | 0 | 2.250007 | 0 | 2.076246 | 0 | 2.163924 | 0 | 2.17002 | 0 | 2.212043 | 0 | 2.193924 | 0 | 2.57 | 0 | 2.28 | 0 | 2.250007 | 0 | 2.250007 | 0 | 2.250007 | 0 | 2.250007 | 0 | 2.250007 | 0 | 2.250007 | 0 | 0.176961538 | 4.972115385 | 1.9 | 0 | 2.1 | 0 | 2 | 0 | 1.8 | 0 | 1.6 | 0 | 1.5 | 0 | 1.5 | 0 | 2.2 | 0 | 2.15 | 0 | 1.95 | 0 | 1.975 | 0 | 2.05 | 0 | 2.097056 | 0 | 2.17 | 0 | 1.233 | 0 | 1.2 | 0 | 2.25 | 0 | 1.988 | 0 | 2.250007 | 0 | 2.015 | 0 | 1.961 | 0 | 1.935 | 0 | 2.0921 | 0 | 2.0231 | 0 | 2.250007 | 0
787 | 1 | 0 | 1.33 | 0 | 2.65287 | 8.53011 | 0.13 | 2.92 | 3.93 | 0.131 | 1.50042 | 0 | 1.5655 | 0 | 2.249826 | 0 | 2.076047 | 0 | 2.162898 | 0 | 2.16899 | 0 | 2.211053 | 0 | 2.192898 | 0 | 2.57 | 0 | 2.28 | 0 | 2.249826 | 0 | 2.249826 | 0 | 2.249826 | 0 | 2.249826 | 0 | 2.249826 | 0 | 2.249826 | 0 | 0.177230769 | 4.982307692 | 1.9 | 0 | 2.1 | 0 | 2 | 0 | 1.8 | 0 | 1.6 | 0 | 1.5 | 0 | 1.5 | 0 | 2.2 | 0 | 2.15 | 0 | 1.95 | 0 | 1.975 | 0 | 2.05 | 0 | 2.096909 | 0 | 2.17 | 0 | 1.233 | 0 | 1.2 | 0 | 2.25 | 0 | 1.988 | 0 | 2.249826 | 0 | 2.015 | 0 | 1.961 | 0 | 1.935 | 0 | 2.0921 | 0 | 2.0231 | 0 | 2.249826 | 0
788 | 1 | 0 | 1.33 | 0 | 2.65519 | 8.52454 | 0.13 | 2.92 | 3.92 | 0.129 | 1.500411 | 0 | 1.5616 | 0 | 2.249645 | 0 | 2.075848 | 0 | 2.161873 | 0 | 2.167959 | 0 | 2.210063 | 0 | 2.191873 | 0 | 2.57 | 0 | 2.28 | 0 | 2.249645 | 0 | 2.249645 | 0 | 2.249645 | 0 | 2.249645 | 0 | 2.249645 | 0 | 2.249645 | 0 | 0.1775 | 4.9925 | 1.9 | 0 | 2.1 | 0 | 2 | 0 | 1.8 | 0 | 1.6 | 0 | 1.5 | 0 | 1.5 | 0 | 2.2 | 0 | 2.15 | 0 | 1.95 | 0 | 1.975 | 0 | 2.05 | 0 | 2.096762 | 0 | 2.17 | 0 | 1.233 | 0 | 1.2 | 0 | 2.25 | 0 | 1.988 | 0 | 2.249645 | 0 | 2.015 | 0 | 1.961 | 0 | 1.935 | 0 | 2.0921 | 0 | 2.0231 | 0 | 2.249645 | 0
789 | 1 | 0 | 1.33 | 0 | 2.65752 | 8.51896 | 0.13 | 2.92 | 3.91 | 0.127 | 1.500403 | 0 | 1.5598 | 0 | 2.249464 | 0 | 2.075649 | 0 | 2.160847 | 0 | 2.166929 | 0 | 2.209073 | 0 | 2.190847 | 0 | 2.57 | 0 | 2.28 | 0 | 2.249464 | 0 | 2.249464 | 0 | 2.249464 | 0 | 2.249464 | 0 | 2.249464 | 0 | 2.249464 | 0 | 0.177769231 | 5.002692308 | 1.9 | 0 | 2.1 | 0 | 2 | 0 | 1.8 | 0 | 1.6 | 0 | 1.5 | 0 | 1.5 | 0 | 2.2 | 0 | 2.15 | 0 | 1.95 | 0 | 1.975 | 0 | 2.05 | 0 | 2.096616 | 0 | 2.17 | 0 | 1.233 | 0 | 1.2 | 0 | 2.25 | 0 | 1.988 | 0 | 2.249464 | 0 | 2.015 | 0 | 1.961 | 0 | 1.935 | 0 | 2.0921 | 0 | 2.0231 | 0 | 2.249464 | 0
790 | 1 | 0 | 1.33 | 0 | 2.65984 | 8.51339 | 0.13 | 2.92 | 3.9 | 0.124 | 1.500394 | 0 | 1.5591 | 0 | 2.249283 | 0 | 2.07545 | 0 | 2.159822 | 0 | 2.165898 | 0 | 2.208084 | 0 | 2.189822 | 0 | 2.57 | 0 | 2.28 | 0 | 2.249283 | 0 | 2.249283 | 0 | 2.249283 | 0 | 2.249283 | 0 | 2.249283 | 0 | 2.249283 | 0 | 0.178038462 | 5.012884615 | 1.9 | 0 | 2.1 | 0 | 2 | 0 | 1.8 | 0 | 1.6 | 0 | 1.5 | 0 | 1.5 | 0 | 2.2 | 0 | 2.15 | 0 | 1.95 | 0 | 1.975 | 0 | 2.05 | 0 | 2.096471 | 0 | 2.17 | 0 | 1.233 | 0 | 1.2 | 0 | 2.25 | 0 | 1.988 | 0 | 2.249283 | 0 | 2.015 | 0 | 1.961 | 0 | 1.935 | 0 | 2.0921 | 0 | 2.0231 | 0 | 2.249283 | 0
791 | 1 | 0 | 1.33 | 0 | 2.66216 | 8.50781 | 0.13 | 2.92 | 3.895 | 0.121 | 1.500385 | 0 | 1.5601 | 0 | 2.249102 | 0 | 2.075252 | 0 | 2.158796 | 0 | 2.164868 | 0 | 2.207094 | 0 | 2.188796 | 0 | 2.57 | 0 | 2.28 | 0 | 2.249102 | 0 | 2.249102 | 0 | 2.249102 | 0 | 2.249102 | 0 | 2.249102 | 0 | 2.249102 | 0 | 0.178307692 | 5.023076923 | 1.9 | 0 | 2.1 | 0 | 2 | 0 | 1.8 | 0 | 1.6 | 0 | 1.5 | 0 | 1.5 | 0 | 2.2 | 0 | 2.15 | 0 | 1.95 | 0 | 1.975 | 0 | 2.05 | 0 | 2.096326 | 0 | 2.17 | 0 | 1.233 | 0 | 1.2 | 0 | 2.25 | 0 | 1.988 | 0 | 2.249102 | 0 | 2.015 | 0 | 1.961 | 0 | 1.935 | 0 | 2.0921 | 0 | 2.0231 | 0 | 2.249102 | 0
792 | 1 | 0 | 1.33 | 0 | 2.66448 | 8.50224 | 0.13 | 2.92 | 3.89 | 0.1185 | 1.500376 | 0 | 1.5594 | 0 | 2.248921 | 0 | 2.075053 | 0 | 2.157771 | 0 | 2.163837 | 0 | 2.206104 | 0 | 2.187771 | 0 | 2.57 | 0 | 2.28 | 0 | 2.248921 | 0 | 2.248921 | 0 | 2.248921 | 0 | 2.248921 | 0 | 2.248921 | 0 | 2.248921 | 0 | 0.178576923 | 5.033269231 | 1.9 | 0 | 2.1 | 0 | 2 | 0 | 1.8 | 0 | 1.6 | 0 | 1.5 | 0 | 1.5 | 0 | 2.2 | 0 | 2.15 | 0 | 1.95 | 0 | 1.975 | 0 | 2.05 | 0 | 2.096182 | 0 | 2.17 | 0 | 1.233 | 0 | 1.2 | 0 | 2.25 | 0 | 1.988 | 0 | 2.248921 | 0 | 2.015 | 0 | 1.961 | 0 | 1.935 | 0 | 2.0921 | 0 | 2.0231 | 0 | 2.248921 | 0
793 | 1 | 0 | 1.33 | 0 | 2.66681 | 8.49666 | 0.13 | 2.92 | 3.89 | 0.116 | 1.500367 | 0 | 1.5579 | 0 | 2.248738 | 0 | 2.074854 | 0 | 2.156745 | 0 | 2.162807 | 0 | 2.205114 | 0 | 2.186745 | 0 | 2.57 | 0 | 2.28 | 0 | 2.248738 | 0 | 2.248738 | 0 | 2.248738 | 0 | 2.248738 | 0 | 2.248738 | 0 | 2.248738 | 0 | 0.178846154 | 5.043461538 | 1.9 | 0 | 2.1 | 0 | 2 | 0 | 1.8 | 0 | 1.6 | 0 | 1.5 | 0 | 1.5 | 0 | 2.2 | 0 | 2.15 | 0 | 1.95 | 0 | 1.975 | 0 | 2.05 | 0 | 2.096039 | 0 | 2.17 | 0 | 1.233 | 0 | 1.2 | 0 | 2.25 | 0 | 1.988 | 0 | 2.248738 | 0 | 2.015 | 0 | 1.961 | 0 | 1.935 | 0 | 2.0921 | 0 | 2.0231 | 0 | 2.248738 | 0
794 | 1 | 0 | 1.33 | 0 | 2.66913 | 8.49109 | 0.13 | 2.92 | 3.89 | 0.11433 | 1.500359 | 0 | 1.5554 | 0 | 2.248549 | 0 | 2.074655 | 0 | 2.15572 | 0 | 2.161776 | 0 | 2.204125 | 0 | 2.18572 | 0 | 2.57 | 0 | 2.28 | 0 | 2.248549 | 0 | 2.248549 | 0 | 2.248549 | 0 | 2.248549 | 0 | 2.248549 | 0 | 2.248549 | 0 | 0.179115385 | 5.053653846 | 1.9 | 0 | 2.1 | 0 | 2 | 0 | 1.8 | 0 | 1.6 | 0 | 1.5 | 0 | 1.5 | 0 | 2.2 | 0 | 2.15 | 0 | 1.95 | 0 | 1.975 | 0 | 2.05 | 0 | 2.095896 | 0 | 2.17 | 0 | 1.233 | 0 | 1.2 | 0 | 2.25 | 0 | 1.988 | 0 | 2.248549 | 0 | 2.015 | 0 | 1.961 | 0 | 1.935 | 0 | 2.0921 | 0 | 2.0231 | 0 | 2.248549 | 0
795 | 1 | 0 | 1.33 | 0 | 2.67145 | 8.48552 | 0.13 | 2.92 | 3.875 | 0.11267 | 1.50035 | 0 | 1.5548 | 0 | 2.24836 | 0 | 2.074456 | 0 | 2.154694 | 0 | 2.160746 | 0 | 2.203135 | 0 | 2.184694 | 0 | 2.57 | 0 | 2.28 | 0 | 2.24836 | 0 | 2.24836 | 0 | 2.24836 | 0 | 2.24836 | 0 | 2.24836 | 0 | 2.24836 | 0 | 0.179384615 | 5.063846154 | 1.9 | 0 | 2.1 | 0 | 2 | 0 | 1.8 | 0 | 1.6 | 0 | 1.5 | 0 | 1.5 | 0 | 2.2 | 0 | 2.15 | 0 | 1.95 | 0 | 1.975 | 0 | 2.05 | 0 | 2.095754 | 0 | 2.17 | 0 | 1.233 | 0 | 1.2 | 0 | 2.25 | 0 | 1.988 | 0 | 2.24836 | 0 | 2.015 | 0 | 1.961 | 0 | 1.935 | 0 | 2.0921 | 0 | 2.0231 | 0 | 2.24836 | 0
796 | 1 | 0 | 1.33 | 0 | 2.67377 | 8.47994 | 0.13 | 2.92 | 3.86 | 0.111 | 1.500341 | 0 | 1.5556 | 0 | 2.248171 | 0 | 2.074257 | 0 | 2.153668 | 0 | 2.159715 | 0 | 2.202145 | 0 | 2.183668 | 0 | 2.57 | 0 | 2.28 | 0 | 2.248171 | 0 | 2.248171 | 0 | 2.248171 | 0 | 2.248171 | 0 | 2.248171 | 0 | 2.248171 | 0 | 0.179653846 | 5.074038462 | 1.9 | 0 | 2.1 | 0 | 2 | 0 | 1.8 | 0 | 1.6 | 0 | 1.5 | 0 | 1.5 | 0 | 2.2 | 0 | 2.15 | 0 | 1.95 | 0 | 1.975 | 0 | 2.05 | 0 | 2.095612 | 0 | 2.17 | 0 | 1.233 | 0 | 1.2 | 0 | 2.25 | 0 | 1.988 | 0 | 2.248171 | 0 | 2.015 | 0 | 1.961 | 0 | 1.935 | 0 | 2.0921 | 0 | 2.0231 | 0 | 2.248171 | 0
797 | 1 | 0 | 1.33 | 0 | 2.6761 | 8.47437 | 0.13 | 2.92 | 3.86 | 0.108 | 1.500332 | 0 | 1.5556 | 0 | 2.247982 | 0 | 2.074059 | 0 | 2.152643 | 0 | 2.158685 | 0 | 2.201155 | 0 | 2.182643 | 0 | 2.57 | 0 | 2.28 | 0 | 2.247982 | 0 | 2.247982 | 0 | 2.247982 | 0 | 2.247982 | 0 | 2.247982 | 0 | 2.247982 | 0 | 0.179923077 | 5.084230769 | 1.9 | 0 | 2.1 | 0 | 2 | 0 | 1.8 | 0 | 1.6 | 0 | 1.5 | 0 | 1.5 | 0 | 2.2 | 0 | 2.15 | 0 | 1.95 | 0 | 1.975 | 0 | 2.05 | 0 | 2.095471 | 0 | 2.17 | 0 | 1.233 | 0 | 1.2 | 0 | 2.25 | 0 | 1.988 | 0 | 2.247982 | 0 | 2.015 | 0 | 1.961 | 0 | 1.935 | 0 | 2.0921 | 0 | 2.0231 | 0 | 2.247982 | 0
798 | 1 | 0 | 1.33 | 0 | 2.67842 | 8.46879 | 0.13 | 2.92 | 3.86 | 0.105 | 1.500323 | 0 | 1.5545 | 0 | 2.247793 | 0 | 2.07386 | 0 | 2.151617 | 0 | 2.157654 | 0 | 2.200166 | 0 | 2.181617 | 0 | 2.57 | 0 | 2.28 | 0 | 2.247793 | 0 | 2.247793 | 0 | 2.247793 | 0 | 2.247793 | 0 | 2.247793 | 0 | 2.247793 | 0 | 0.180192308 | 5.094423077 | 1.9 | 0 | 2.1 | 0 | 2 | 0 | 1.8 | 0 | 1.6 | 0 | 1.5 | 0 | 1.5 | 0 | 2.2 | 0 | 2.15 | 0 | 1.95 | 0 | 1.975 | 0 | 2.05 | 0 | 2.09533 | 0 | 2.17 | 0 | 1.233 | 0 | 1.2 | 0 | 2.25 | 0 | 1.988 | 0 | 2.247793 | 0 | 2.015 | 0 | 1.961 | 0 | 1.935 | 0 | 2.0921 | 0 | 2.0231 | 0 | 2.247793 | 0
799 | 1 | 0 | 1.33 | 0 | 2.68074 | 8.46322 | 0.13 | 2.92 | 3.86 | 0.1035 | 1.500314 | 0 | 1.5518 | 0 | 2.247604 | 0 | 2.073661 | 0 | 2.150592 | 0 | 2.156624 | 0 | 2.199176 | 0 | 2.180592 | 0 | 2.57 | 0 | 2.28 | 0 | 2.247604 | 0 | 2.247604 | 0 | 2.247604 | 0 | 2.247604 | 0 | 2.247604 | 0 | 2.247604 | 0 | 0.180461538 | 5.104615385 | 1.9 | 0 | 2.1 | 0 | 2 | 0 | 1.8 | 0 | 1.6 | 0 | 1.5 | 0 | 1.5 | 0 | 2.2 | 0 | 2.15 | 0 | 1.95 | 0 | 1.975 | 0 | 2.05 | 0 | 2.095191 | 0 | 2.17 | 0 | 1.233 | 0 | 1.2 | 0 | 2.25 | 0 | 1.988 | 0 | 2.247604 | 0 | 2.015 | 0 | 1.961 | 0 | 1.935 | 0 | 2.0921 | 0 | 2.0231 | 0 | 2.247604 | 0
800 | 1 | 0 | 1.33 | 0 | 2.68306 | 8.45765 | 0.13 | 2.92 | 3.86 | 0.102 | 1.500306 | 0 | 1.5489 | 0 | 2.247415 | 0 | 2.073462 | 0 | 2.149566 | 0 | 2.155593 | 0 | 2.198186 | 0 | 2.179566 | 0 | 2.57 | 0 | 2.28 | 0 | 2.247415 | 0 | 2.247415 | 0 | 2.247415 | 0 | 2.247415 | 0 | 2.247415 | 0 | 2.247415 | 0 | 0.180730769 | 5.114807692 | 1.9 | 0 | 2.1 | 0 | 2 | 0 | 1.8 | 0 | 1.6 | 0 | 1.5 | 0 | 1.5 | 0 | 2.2 | 0 | 2.15 | 0 | 1.95 | 0 | 1.975 | 0 | 2.05 | 0 | 2.095051 | 0 | 2.17 | 0 | 1.233 | 0 | 1.2 | 0 | 2.25 | 0 | 1.988 | 0 | 2.247415 | 0 | 2.015 | 0 | 1.961 | 0 | 1.935 | 0 | 2.0921 | 0 | 2.0231 | 0 | 2.247415 | 0
801 | 1 | 0 | 1.33 | 0 | [6 empty] | 1.500297 | 0 |  |  | 2.247226 | 0 | 2.073263 | 0 | 2.148541 | 0 | 2.154563 | 0 | 2.197196 | 0 | 2.178541 | 0 | 2.57 | 0 | 2.28 | 0 | 2.247226 | 0 | 2.247226 | 0 | 2.247226 | 0 | 2.247226 | 0 | 2.247226 | 0 | 2.247226 | 0 | 0.181 | 5.125 | 1.9 | 0 | 2.1 | 0 | 2 | 0 | 1.8 | 0 | 1.6 | 0 | 1.5 | 0 | 1.5 | 0 | 2.2 | 0 | 2.15 | 0 | 1.95 | 0 | 1.975 | 0 | 2.05 | 0 | 2.094913 | 0 | 2.17 | 0 | 1.233 | 0 | 1.2 | 0 | 2.25 | 0 | 1.988 | 0 | 2.247226 | 0 | 2.015 | 0 | 1.961 | 0 | 1.935 | 0 | 2.0921 | 0 | 2.0231 | 0 | 2.247226 | 0
802 | 1 | 0 | 1.33 | 0 | [6 empty] | 1.500288 | 0 |  |  | 2.247051 | 0 | 2.073064 | 0 | 2.147515 | 0 | 2.153532 | 0 | 2.196207 | 0 | 2.177515 | 0 | 2.57 | 0 | 2.28 | 0 | 2.247051 | 0 | 2.247051 | 0 | 2.247051 | 0 | 2.247051 | 0 | 2.247051 | 0 | 2.247051 | 0 | 0.181269231 | 5.135192308 | 1.9 | 0 | 2.1 | 0 | 2 | 0 | 1.8 | 0 | 1.6 | 0 | 1.5 | 0 | 1.5 | 0 | 2.2 | 0 | 2.15 | 0 | 1.95 | 0 | 1.975 | 0 | 2.05 | 0 | 2.094774 | 0 | 2.17 | 0 | 1.233 | 0 | 1.2 | 0 | 2.25 | 0 | 1.988 | 0 | 2.247051 | 0 | 2.015 | 0 | 1.961 | 0 | 1.935 | 0 | 2.0921 | 0 | 2.0231 | 0 | 2.247051 | 0
803 | 1 | 0 | 1.33 | 0 | [6 empty] | 1.500279 | 0 |  |  | 2.246877 | 0 | 2.072866 | 0 | 2.14649 | 0 | 2.152502 | 0 | 2.195217 | 0 | 2.17649 | 0 | 2.57 | 0 | 2.28 | 0 | 2.246877 | 0 | 2.246877 | 0 | 2.246877 | 0 | 2.246877 | 0 | 2.246877 | 0 | 2.246877 | 0 | 0.181538462 | 5.145384615 | 1.9 | 0 | 2.1 | 0 | 2 | 0 | 1.8 | 0 | 1.6 | 0 | 1.5 | 0 | 1.5 | 0 | 2.2 | 0 | 2.15 | 0 | 1.95 | 0 | 1.975 | 0 | 2.05 | 0 | 2.094637 | 0 | 2.17 | 0 | 1.233 | 0 | 1.2 | 0 | 2.25 | 0 | 1.988 | 0 | 2.246877 | 0 | 2.015 | 0 | 1.961 | 0 | 1.935 | 0 | 2.0921 | 0 | 2.0231 | 0 | 2.246877 | 0
804 | 1 | 0 | 1.33 | 0 | [6 empty] | 1.50027 | 0 |  |  | 2.246704 | 0 | 2.072667 | 0 | 2.145464 | 0 | 2.151471 | 0 | 2.194227 | 0 | 2.175464 | 0 | 2.57 | 0 | 2.28 | 0 | 2.246704 | 0 | 2.246704 | 0 | 2.246704 | 0 | 2.246704 | 0 | 2.246704 | 0 | 2.246704 | 0 | 0.181807692 | 5.155576923 | 1.9 | 0 | 2.1 | 0 | 2 | 0 | 1.8 | 0 | 1.6 | 0 | 1.5 | 0 | 1.5 | 0 | 2.2 | 0 | 2.15 | 0 | 1.95 | 0 | 1.975 | 0 | 2.05 | 0 | 2.0945 | 0 | 2.17 | 0 | 1.233 | 0 | 1.2 | 0 | 2.25 | 0 | 1.988 | 0 | 2.246704 | 0 | 2.015 | 0 | 1.961 | 0 | 1.935 | 0 | 2.0921 | 0 | 2.0231 | 0 | 2.246704 | 0
805 | 1 | 0 | 1.33 | 0 | [6 empty] | 1.500262 | 0 |  |  | 2.246531 | 0 | 2.072468 | 0 | 2.144439 | 0 | 2.150441 | 0 | 2.193237 | 0 | 2.174439 | 0 | 2.57 | 0 | 2.28 | 0 | 2.246531 | 0 | 2.246531 | 0 | 2.246531 | 0 | 2.246531 | 0 | 2.246531 | 0 | 2.246531 | 0 | 0.182076923 | 5.165769231 | 1.9 | 0 | 2.1 | 0 | 2 | 0 | 1.8 | 0 | 1.6 | 0 | 1.5 | 0 | 1.5 | 0 | 2.2 | 0 | 2.15 | 0 | 1.95 | 0 | 1.975 | 0 | 2.05 | 0 | 2.094363 | 0 | 2.17 | 0 | 1.233 | 0 | 1.2 | 0 | 2.25 | 0 | 1.988 | 0 | 2.246531 | 0 | 2.015 | 0 | 1.961 | 0 | 1.935 | 0 | 2.0921 | 0 | 2.0231 | 0 | 2.246531 | 0
806 | 1 | 0 | 1.33 | 0 | [6 empty] | 1.500253 | 0 |  |  | 2.246357 | 0 | 2.072269 | 0 | 2.143413 | 0 | 2.14941 | 0 | 2.192247 | 0 | 2.173413 | 0 | 2.57 | 0 | 2.28 | 0 | 2.246357 | 0 | 2.246357 | 0 | 2.246357 | 0 | 2.246357 | 0 | 2.246357 | 0 | 2.246357 | 0 | 0.182346154 | 5.175961538 | 1.9 | 0 | 2.1 | 0 | 2 | 0 | 1.8 | 0 | 1.6 | 0 | 1.5 | 0 | 1.5 | 0 | 2.2 | 0 | 2.15 | 0 | 1.95 | 0 | 1.975 | 0 | 2.05 | 0 | 2.094228 | 0 | 2.17 | 0 | 1.233 | 0 | 1.2 | 0 | 2.25 | 0 | 1.988 | 0 | 2.246357 | 0 | 2.015 | 0 | 1.961 | 0 | 1.935 | 0 | 2.0921 | 0 | 2.0231 | 0 | 2.246357 | 0
807 | 1 | 0 | 1.33 | 0 | [6 empty] | 1.500244 | 0 |  |  | 2.246184 | 0 | 2.07207 | 0 | 2.142387 | 0 | 2.14838 | 0 | 2.191258 | 0 | 2.172387 | 0 | 2.57 | 0 | 2.28 | 0 | 2.246184 | 0 | 2.246184 | 0 | 2.246184 | 0 | 2.246184 | 0 | 2.246184 | 0 | 2.246184 | 0 | 0.182615385 | 5.186153846 | 1.9 | 0 | 2.1 | 0 | 2 | 0 | 1.8 | 0 | 1.6 | 0 | 1.5 | 0 | 1.5 | 0 | 2.2 | 0 | 2.15 | 0 | 1.95 | 0 | 1.975 | 0 | 2.05 | 0 | 2.094092 | 0 | 2.17 | 0 | 1.233 | 0 | 1.2 | 0 | 2.25 | 0 | 1.988 | 0 | 2.246184 | 0 | 2.015 | 0 | 1.961 | 0 | 1.935 | 0 | 2.0921 | 0 | 2.0231 | 0 | 2.246184 | 0
808 | 1 | 0 | 1.33 | 0 | [6 empty] | 1.500235 | 0 |  |  | 2.24601 | 0 | 2.071871 | 0 | 2.141362 | 0 | 2.147349 | 0 | 2.190268 | 0 | 2.171362 | 0 | 2.57 | 0 | 2.28 | 0 | 2.24601 | 0 | 2.24601 | 0 | 2.24601 | 0 | 2.24601 | 0 | 2.24601 | 0 | 2.24601 | 0 | 0.182884615 | 5.196346154 | 1.9 | 0 | 2.1 | 0 | 2 | 0 | 1.8 | 0 | 1.6 | 0 | 1.5 | 0 | 1.5 | 0 | 2.2 | 0 | 2.15 | 0 | 1.95 | 0 | 1.975 | 0 | 2.05 | 0 | 2.093957 | 0 | 2.17 | 0 | 1.233 | 0 | 1.2 | 0 | 2.25 | 0 | 1.988 | 0 | 2.24601 | 0 | 2.015 | 0 | 1.961 | 0 | 1.935 | 0 | 2.0921 | 0 | 2.0231 | 0 | 2.24601 | 0
809 | 1 | 0 | 1.33 | 0 | [6 empty] | 1.500226 | 0 |  |  | 2.245837 | 0 | 2.071673 | 0 | 2.140336 | 0 | 2.146319 | 0 | 2.189278 | 0 | 2.170336 | 0 | 2.57 | 0 | 2.28 | 0 | 2.245837 | 0 | 2.245837 | 0 | 2.245837 | 0 | 2.245837 | 0 | 2.245837 | 0 | 2.245837 | 0 | 0.183153846 | 5.206538462 | 1.9 | 0 | 2.1 | 0 | 2 | 0 | 1.8 | 0 | 1.6 | 0 | 1.5 | 0 | 1.5 | 0 | 2.2 | 0 | 2.15 | 0 | 1.95 | 0 | 1.975 | 0 | 2.05 | 0 | 2.093823 | 0 | 2.17 | 0 | 1.233 | 0 | 1.2 | 0 | 2.25 | 0 | 1.988 | 0 | 2.245837 | 0 | 2.015 | 0 | 1.961 | 0 | 1.935 | 0 | 2.0921 | 0 | 2.0231 | 0 | 2.245837 | 0
810 | 1 | 0 | 1.33 | 0 | [6 empty] | 1.500218 | 0 |  |  | 2.245664 | 0 | 2.071474 | 0 | 2.139311 | 0 | 2.145288 | 0 | 2.188288 | 0 | 2.169311 | 0 | 2.57 | 0 | 2.28 | 0 | 2.245664 | 0 | 2.245664 | 0 | 2.245664 | 0 | 2.245664 | 0 | 2.245664 | 0 | 2.245664 | 0 | 0.183423077 | 5.216730769 | 1.9 | 0 | 2.1 | 0 | 2 | 0 | 1.8 | 0 | 1.6 | 0 | 1.5 | 0 | 1.5 | 0 | 2.2 | 0 | 2.15 | 0 | 1.95 | 0 | 1.975 | 0 | 2.05 | 0 | 2.09369 | 0 | 2.17 | 0 | 1.233 | 0 | 1.2 | 0 | 2.25 | 0 | 1.988 | 0 | 2.245664 | 0 | 2.015 | 0 | 1.961 | 0 | 1.935 | 0 | 2.0921 | 0 | 2.0231 | 0 | 2.245664 | 0
811 | 1 | 0 | 1.33 | 0 | [6 empty] | 1.500209 | 0 |  |  | 2.245495 | 0 | 2.071275 | 0 | 2.138285 | 0 | 2.144258 | 0 | 2.187299 | 0 | 2.168285 | 0 | 2.57 | 0 | 2.28 | 0 | 2.245495 | 0 | 2.245495 | 0 | 2.245495 | 0 | 2.245495 | 0 | 2.245495 | 0 | 2.245495 | 0 | 0.183692308 | 5.226923077 | 1.9 | 0 | 2.1 | 0 | 2 | 0 | 1.8 | 0 | 1.6 | 0 | 1.5 | 0 | 1.5 | 0 | 2.2 | 0 | 2.15 | 0 | 1.95 | 0 | 1.975 | 0 | 2.05 | 0 | 2.093557 | 0 | 2.17 | 0 | 1.233 | 0 | 1.2 | 0 | 2.25 | 0 | 1.988 | 0 | 2.245495 | 0 | 2.015 | 0 | 1.961 | 0 | 1.935 | 0 | 2.0921 | 0 | 2.0231 | 0 | 2.245495 | 0
812 | 1 | 0 | 1.33 | 0 | [6 empty] | 1.5002 | 0 |  |  | 2.245325 | 0 | 2.071076 | 0 | 2.13726 | 0 | 2.143227 | 0 | 2.186309 | 0 | 2.16726 | 0 | 2.57 | 0 | 2.28 | 0 | 2.245325 | 0 | 2.245325 | 0 | 2.245325 | 0 | 2.245325 | 0 | 2.245325 | 0 | 2.245325 | 0 | 0.183961538 | 5.237115385 | 1.9 | 0 | 2.1 | 0 | 2 | 0 | 1.8 | 0 | 1.6 | 0 | 1.5 | 0 | 1.5 | 0 | 2.2 | 0 | 2.15 | 0 | 1.95 | 0 | 1.975 | 0 | 2.05 | 0 | 2.093424 | 0 | 2.17 | 0 | 1.233 | 0 | 1.2 | 0 | 2.25 | 0 | 1.988 | 0 | 2.245325 | 0 | 2.015 | 0 | 1.961 | 0 | 1.935 | 0 | 2.0921 | 0 | 2.0231 | 0 | 2.245325 | 0
813 | 1 | 0 | 1.33 | 0 | [6 empty] | 1.500191 | 0 |  |  | 2.245155 | 0 | 2.070877 | 0 | 2.136234 | 0 | 2.142197 | 0 | 2.185319 | 0 | 2.166234 | 0 | 2.57 | 0 | 2.28 | 0 | 2.245155 | 0 | 2.245155 | 0 | 2.245155 | 0 | 2.245155 | 0 | 2.245155 | 0 | 2.245155 | 0 | 0.184230769 | 5.247307692 | 1.9 | 0 | 2.1 | 0 | 2 | 0 | 1.8 | 0 | 1.6 | 0 | 1.5 | 0 | 1.5 | 0 | 2.2 | 0 | 2.15 | 0 | 1.95 | 0 | 1.975 | 0 | 2.05 | 0 | 2.093292 | 0 | 2.17 | 0 | 1.233 | 0 | 1.2 | 0 | 2.25 | 0 | 1.988 | 0 | 2.245155 | 0 | 2.015 | 0 | 1.961 | 0 | 1.935 | 0 | 2.0921 | 0 | 2.0231 | 0 | 2.245155 | 0
814 | 1 | 0 | 1.33 | 0 | [6 empty] | 1.500182 | 0 |  |  | 2.244986 | 0 | 2.070679 | 0 | 2.135209 | 0 | 2.141166 | 0 | 2.184329 | 0 | 2.165209 | 0 | 2.57 | 0 | 2.28 | 0 | 2.244986 | 0 | 2.244986 | 0 | 2.244986 | 0 | 2.244986 | 0 | 2.244986 | 0 | 2.244986 | 0 | 0.1845 | 5.2575 | 1.9 | 0 | 2.1 | 0 | 2 | 0 | 1.8 | 0 | 1.6 | 0 | 1.5 | 0 | 1.5 | 0 | 2.2 | 0 | 2.15 | 0 | 1.95 | 0 | 1.975 | 0 | 2.05 | 0 | 2.093161 | 0 | 2.17 | 0 | 1.233 | 0 | 1.2 | 0 | 2.25 | 0 | 1.988 | 0 | 2.244986 | 0 | 2.015 | 0 | 1.961 | 0 | 1.935 | 0 | 2.0921 | 0 | 2.0231 | 0 | 2.244986 | 0
815 | 1 | 0 | 1.33 | 0 | [6 empty] | 1.500174 | 0 |  |  | 2.244816 | 0 | 2.07048 | 0 | 2.134183 | 0 | 2.140136 | 0 | 2.18334 | 0 | 2.164183 | 0 | 2.57 | 0 | 2.28 | 0 | 2.244816 | 0 | 2.244816 | 0 | 2.244816 | 0 | 2.244816 | 0 | 2.244816 | 0 | 2.244816 | 0 | 0.184769231 | 5.267692308 | 1.9 | 0 | 2.1 | 0 | 2 | 0 | 1.8 | 0 | 1.6 | 0 | 1.5 | 0 | 1.5 | 0 | 2.2 | 0 | 2.15 | 0 | 1.95 | 0 | 1.975 | 0 | 2.05 | 0 | 2.09303 | 0 | 2.17 | 0 | 1.233 | 0 | 1.2 | 0 | 2.25 | 0 | 1.988 | 0 | 2.244816 | 0 | 2.015 | 0 | 1.961 | 0 | 1.935 | 0 | 2.0921 | 0 | 2.0231 | 0 | 2.244816 | 0
816 | 1 | 0 | 1.33 | 0 | [6 empty] | 1.500165 | 0 |  |  | 2.244646 | 0 | 2.070281 | 0 | 2.133158 | 0 | 2.139105 | 0 | 2.18235 | 0 | 2.163158 | 0 | 2.57 | 0 | 2.28 | 0 | 2.244646 | 0 | 2.244646 | 0 | 2.244646 | 0 | 2.244646 | 0 | 2.244646 | 0 | 2.244646 | 0 | 0.185038462 | 5.277884615 | 1.9 | 0 | 2.1 | 0 | 2 | 0 | 1.8 | 0 | 1.6 | 0 | 1.5 | 0 | 1.5 | 0 | 2.2 | 0 | 2.15 | 0 | 1.95 | 0 | 1.975 | 0 | 2.05 | 0 | 2.0929 | 0 | 2.17 | 0 | 1.233 | 0 | 1.2 | 0 | 2.25 | 0 | 1.988 | 0 | 2.244646 | 0 | 2.015 | 0 | 1.961 | 0 | 1.935 | 0 | 2.0921 | 0 | 2.0231 | 0 | 2.244646 | 0
817 | 1 | 0 | 1.33 | 0 | [6 empty] | 1.500156 | 0 |  |  | 2.244477 | 0 | 2.070082 | 0 | 2.132132 | 0 | 2.138075 | 0 | 2.18136 | 0 | 2.162132 | 0 | 2.57 | 0 | 2.28 | 0 | 2.244477 | 0 | 2.244477 | 0 | 2.244477 | 0 | 2.244477 | 0 | 2.244477 | 0 | 2.244477 | 0 | 0.185307692 | 5.288076923 | 1.9 | 0 | 2.1 | 0 | 2 | 0 | 1.8 | 0 | 1.6 | 0 | 1.5 | 0 | 1.5 | 0 | 2.2 | 0 | 2.15 | 0 | 1.95 | 0 | 1.975 | 0 | 2.05 | 0 | 2.09277 | 0 | 2.17 | 0 | 1.233 | 0 | 1.2 | 0 | 2.25 | 0 | 1.988 | 0 | 2.244477 | 0 | 2.015 | 0 | 1.961 | 0 | 1.935 | 0 | 2.0921 | 0 | 2.0231 | 0 | 2.244477 | 0
818 | 1 | 0 | 1.33 | 0 | [6 empty] | 1.500147 | 0 |  |  | 2.244307 | 0 | 2.069883 | 0 | 2.131107 | 0 | 2.137044 | 0 | 2.18037 | 0 | 2.161107 | 0 | 2.57 | 0 | 2.28 | 0 | 2.244307 | 0 | 2.244307 | 0 | 2.244307 | 0 | 2.244307 | 0 | 2.244307 | 0 | 2.244307 | 0 | 0.185576923 | 5.298269231 | 1.9 | 0 | 2.1 | 0 | 2 | 0 | 1.8 | 0 | 1.6 | 0 | 1.5 | 0 | 1.5 | 0 | 2.2 | 0 | 2.15 | 0 | 1.95 | 0 | 1.975 | 0 | 2.05 | 0 | 2.09264 | 0 | 2.17 | 0 | 1.233 | 0 | 1.2 | 0 | 2.25 | 0 | 1.988 | 0 | 2.244307 | 0 | 2.015 | 0 | 1.961 | 0 | 1.935 | 0 | 2.0921 | 0 | 2.0231 | 0 | 2.244307 | 0
819 | 1 | 0 | 1.33 | 0 | [6 empty] | 1.500138 | 0 |  |  | 2.244139 | 0 | 2.069684 | 0 | 2.130081 | 0 | 2.136014 | 0 | 2.17938 | 0 | 2.160081 | 0 | 2.57 | 0 | 2.28 | 0 | 2.244139 | 0 | 2.244139 | 0 | 2.244139 | 0 | 2.244139 | 0 | 2.244139 | 0 | 2.244139 | 0 | 0.185846154 | 5.308461538 | 1.9 | 0 | 2.1 | 0 | 2 | 0 | 1.8 | 0 | 1.6 | 0 | 1.5 | 0 | 1.5 | 0 | 2.2 | 0 | 2.15 | 0 | 1.95 | 0 | 1.975 | 0 | 2.05 | 0 | 2.092512 | 0 | 2.17 | 0 | 1.233 | 0 | 1.2 | 0 | 2.25 | 0 | 1.988 | 0 | 2.244139 | 0 | 2.015 | 0 | 1.961 | 0 | 1.935 | 0 | 2.0921 | 0 | 2.0231 | 0 | 2.244139 | 0
820 | 1 | 0 | 1.33 | 0 | [6 empty] | 1.500129 | 0 |  |  | 2.243973 | 0 | 2.069486 | 0 | 2.129055 | 0 | 2.134983 | 0 | 2.178391 | 0 | 2.159055 | 0 | 2.57 | 0 | 2.28 | 0 | 2.243973 | 0 | 2.243973 | 0 | 2.243973 | 0 | 2.243973 | 0 | 2.243973 | 0 | 2.243973 | 0 | 0.186115385 | 5.318653846 | 1.9 | 0 | 2.1 | 0 | 2 | 0 | 1.8 | 0 | 1.6 | 0 | 1.5 | 0 | 1.5 | 0 | 2.2 | 0 | 2.15 | 0 | 1.95 | 0 | 1.975 | 0 | 2.05 | 0 | 2.092383 | 0 | 2.17 | 0 | 1.233 | 0 | 1.2 | 0 | 2.25 | 0 | 1.988 | 0 | 2.243973 | 0 | 2.015 | 0 | 1.961 | 0 | 1.935 | 0 | 2.0921 | 0 | 2.0231 | 0 | 2.243973 | 0
821 | 1 | 0 | 1.33 | 0 | [6 empty] | 1.500121 | 0 |  |  | 2.243807 | 0 | 2.069287 | 0 | 2.12803 | 0 | 2.133953 | 0 | 2.177401 | 0 | 2.15803 | 0 | 2.57 | 0 | 2.28 | 0 | 2.243807 | 0 | 2.243807 | 0 | 2.243807 | 0 | 2.243807 | 0 | 2.243807 | 0 | 2.243807 | 0 | 0.186384615 | 5.328846154 | 1.9 | 0 | 2.1 | 0 | 2 | 0 | 1.8 | 0 | 1.6 | 0 | 1.5 | 0 | 1.5 | 0 | 2.2 | 0 | 2.15 | 0 | 1.95 | 0 | 1.975 | 0 | 2.05 | 0 | 2.092256 | 0 | 2.17 | 0 | 1.233 | 0 | 1.2 | 0 | 2.25 | 0 | 1.988 | 0 | 2.243807 | 0 | 2.015 | 0 | 1.961 | 0 | 1.935 | 0 | 2.0921 | 0 | 2.0231 | 0 | 2.243807 | 0
822 | 1 | 0 | 1.33 | 0 | [6 empty] | 1.500112 | 0 |  |  | 2.243641 | 0 | 2.069088 | 0 | 2.127004 | 0 | 2.132922 | 0 | 2.176411 | 0 | 2.157004 | 0 | 2.57 | 0 | 2.28 | 0 | 2.243641 | 0 | 2.243641 | 0 | 2.243641 | 0 | 2.243641 | 0 | 2.243641 | 0 | 2.243641 | 0 | 0.186653846 | 5.339038462 | 1.9 | 0 | 2.1 | 0 | 2 | 0 | 1.8 | 0 | 1.6 | 0 | 1.5 | 0 | 1.5 | 0 | 2.2 | 0 | 2.15 | 0 | 1.95 | 0 | 1.975 | 0 | 2.05 | 0 | 2.092129 | 0 | 2.17 | 0 | 1.233 | 0 | 1.2 | 0 | 2.25 | 0 | 1.988 | 0 | 2.243641 | 0 | 2.015 | 0 | 1.961 | 0 | 1.935 | 0 | 2.0921 | 0 | 2.0231 | 0 | 2.243641 | 0
823 | 1 | 0 | 1.33 | 0 | [6 empty] | 1.500103 | 0 |  |  | 2.243475 | 0 | 2.068889 | 0 | 2.125979 | 0 | 2.131892 | 0 | 2.175421 | 0 | 2.155979 | 0 | 2.57 | 0 | 2.28 | 0 | 2.243475 | 0 | 2.243475 | 0 | 2.243475 | 0 | 2.243475 | 0 | 2.243475 | 0 | 2.243475 | 0 | 0.186923077 | 5.349230769 | 1.9 | 0 | 2.1 | 0 | 2 | 0 | 1.8 | 0 | 1.6 | 0 | 1.5 | 0 | 1.5 | 0 | 2.2 | 0 | 2.15 | 0 | 1.95 | 0 | 1.975 | 0 | 2.05 | 0 | 2.092002 | 0 | 2.17 | 0 | 1.233 | 0 | 1.2 | 0 | 2.25 | 0 | 1.988 | 0 | 2.243475 | 0 | 2.015 | 0 | 1.961 | 0 | 1.935 | 0 | 2.0921 | 0 | 2.0231 | 0 | 2.243475 | 0
824 | 1 | 0 | 1.33 | 0 | [6 empty] | 1.500094 | 0 |  |  | 2.243309 | 0 | 2.06869 | 0 | 2.124953 | 0 | 2.130861 | 0 | 2.174432 | 0 | 2.154953 | 0 | 2.57 | 0 | 2.28 | 0 | 2.243309 | 0 | 2.243309 | 0 | 2.243309 | 0 | 2.243309 | 0 | 2.243309 | 0 | 2.243309 | 0 | 0.187192308 | 5.359423077 | 1.9 | 0 | 2.1 | 0 | 2 | 0 | 1.8 | 0 | 1.6 | 0 | 1.5 | 0 | 1.5 | 0 | 2.2 | 0 | 2.15 | 0 | 1.95 | 0 | 1.975 | 0 | 2.05 | 0 | 2.091876 | 0 | 2.17 | 0 | 1.233 | 0 | 1.2 | 0 | 2.25 | 0 | 1.988 | 0 | 2.243309 | 0 | 2.015 | 0 | 1.961 | 0 | 1.935 | 0 | 2.0921 | 0 | 2.0231 | 0 | 2.243309 | 0
825 | 1 | 0 | 1.33 | 0 | [6 empty] | 1.500085 | 0 |  |  | 2.243143 | 0 | 2.068491 | 0 | 2.123928 | 0 | 2.129831 | 0 | 2.173442 | 0 | 2.153928 | 0 | 2.57 | 0 | 2.28 | 0 | 2.243143 | 0 | 2.243143 | 0 | 2.243143 | 0 | 2.243143 | 0 | 2.243143 | 0 | 2.243143 | 0 | 0.187461538 | 5.369615385 | 1.9 | 0 | 2.1 | 0 | 2 | 0 | 1.8 | 0 | 1.6 | 0 | 1.5 | 0 | 1.5 | 0 | 2.2 | 0 | 2.15 | 0 | 1.95 | 0 | 1.975 | 0 | 2.05 | 0 | 2.09175 | 0 | 2.17 | 0 | 1.233 | 0 | 1.2 | 0 | 2.25 | 0 | 1.988 | 0 | 2.243143 | 0 | 2.015 | 0 | 1.961 | 0 | 1.935 | 0 | 2.0921 | 0 | 2.0231 | 0 | 2.243143 | 0
826 | 1 | 0 | 1.33 | 0 | [6 empty] | 1.500077 | 0 |  |  | 2.242977 | 0 | 2.068293 | 0 | 2.122902 | 0 | 2.1288 | 0 | 2.172452 | 0 | 2.152902 | 0 | 2.57 | 0 | 2.28 | 0 | 2.242977 | 0 | 2.242977 | 0 | 2.242977 | 0 | 2.242977 | 0 | 2.242977 | 0 | 2.242977 | 0 | 0.187730769 | 5.379807692 | 1.9 | 0 | 2.1 | 0 | 2 | 0 | 1.8 | 0 | 1.6 | 0 | 1.5 | 0 | 1.5 | 0 | 2.2 | 0 | 2.15 | 0 | 1.95 | 0 | 1.975 | 0 | 2.05 | 0 | 2.091625 | 0 | 2.17 | 0 | 1.233 | 0 | 1.2 | 0 | 2.25 | 0 | 1.988 | 0 | 2.242977 | 0 | 2.015 | 0 | 1.961 | 0 | 1.935 | 0 | 2.0921 | 0 | 2.0231 | 0 | 2.242977 | 0
827 | 1 | 0 | 1.33 | 0 | [6 empty] | 1.500068 | 0 |  |  | 2.242811 | 0 | 2.068094 | 0 | 2.121877 | 0 | 2.127769 | 0 | 2.171462 | 0 | 2.151877 | 0 | 2.57 | 0 | 2.28 | 0 | 2.242811 | 0 | 2.242811 | 0 | 2.242811 | 0 | 2.242811 | 0 | 2.242811 | 0 | 2.242811 | 0 | 0.188 | 5.39 | 1.9 | 0 | 2.1 | 0 | 2 | 0 | 1.8 | 0 | 1.6 | 0 | 1.5 | 0 | 1.5 | 0 | 2.2 | 0 | 2.15 | 0 | 1.95 | 0 | 1.975 | 0 | 2.05 | 0 | 2.0915 | 0 | 2.17 | 0 | 1.233 | 0 | 1.2 | 0 | 2.25 | 0 | 1.988 | 0 | 2.242811 | 0 | 2.015 | 0 | 1.961 | 0 | 1.935 | 0 | 2.0921 | 0 | 2.0231 | 0 | 2.242811 | 0
828 | 1 | 0 | 1.33 | 0 | [6 empty] | 1.500059 | 0 |  |  | 2.242646 | 0 | 2.067895 | 0 | 2.120851 | 0 | 2.126739 | 0 | 2.170473 | 0 | 2.150851 | 0 | 2.57 | 0 | 2.28 | 0 | 2.242646 | 0 | 2.242646 | 0 | 2.242646 | 0 | 2.242646 | 0 | 2.242646 | 0 | 2.242646 | 0 | 0.188372881 | 5.398305085 | 1.9 | 0 | 2.1 | 0 | 2 | 0 | 1.8 | 0 | 1.6 | 0 | 1.5 | 0 | 1.5 | 0 | 2.2 | 0 | 2.15 | 0 | 1.95 | 0 | 1.975 | 0 | 2.05 | 0 | 2.091376 | 0 | 2.17 | 0 | 1.233 | 0 | 1.2 | 0 | 2.25 | 0 | 1.988 | 0 | 2.242646 | 0 | 2.015 | 0 | 1.961 | 0 | 1.935 | 0 | 2.0921 | 0 | 2.0231 | 0 | 2.242646 | 0
829 | 1 | 0 | 1.33 | 0 | [6 empty] | 1.50005 | 0 |  |  | 2.242484 | 0 | 2.067696 | 0 | 2.119826 | 0 | 2.125708 | 0 | 2.169483 | 0 | 2.149826 | 0 | 2.57 | 0 | 2.28 | 0 | 2.242484 | 0 | 2.242484 | 0 | 2.242484 | 0 | 2.242484 | 0 | 2.242484 | 0 | 2.242484 | 0 | 0.188745763 | 5.406610169 | 1.9 | 0 | 2.1 | 0 | 2 | 0 | 1.8 | 0 | 1.6 | 0 | 1.5 | 0 | 1.5 | 0 | 2.2 | 0 | 2.15 | 0 | 1.95 | 0 | 1.975 | 0 | 2.05 | 0 | 2.091253 | 0 | 2.17 | 0 | 1.233 | 0 | 1.2 | 0 | 2.25 | 0 | 1.988 | 0 | 2.242484 | 0 | 2.015 | 0 | 1.961 | 0 | 1.935 | 0 | 2.0921 | 0 | 2.0231 | 0 | 2.242484 | 0
830 | 1 | 0 | 1.33 | 0 | [6 empty] | 1.500041 | 0 |  |  | 2.242321 | 0 | 2.067497 | 0 | 2.1188 | 0 | 2.124678 | 0 | 2.168493 | 0 | 2.1488 | 0 | 2.57 | 0 | 2.28 | 0 | 2.242321 | 0 | 2.242321 | 0 | 2.242321 | 0 | 2.242321 | 0 | 2.242321 | 0 | 2.242321 | 0 | 0.189118644 | 5.414915254 | 1.9 | 0 | 2.1 | 0 | 2 | 0 | 1.8 | 0 | 1.6 | 0 | 1.5 | 0 | 1.5 | 0 | 2.2 | 0 | 2.15 | 0 | 1.95 | 0 | 1.975 | 0 | 2.05 | 0 | 2.091129 | 0 | 2.17 | 0 | 1.233 | 0 | 1.2 | 0 | 2.25 | 0 | 1.988 | 0 | 2.242321 | 0 | 2.015 | 0 | 1.961 | 0 | 1.935 | 0 | 2.0921 | 0 | 2.0231 | 0 | 2.242321 | 0
831 | 1 | 0 | 1.33 | 0 | [6 empty] | 1.500033 | 0 |  |  | 2.242159 | 0 | 2.067298 | 0 | 2.117774 | 0 | 2.123647 | 0 | 2.167503 | 0 | 2.147774 | 0 | 2.57 | 0 | 2.28 | 0 | 2.242159 | 0 | 2.242159 | 0 | 2.242159 | 0 | 2.242159 | 0 | 2.242159 | 0 | 2.242159 | 0 | 0.189491525 | 5.423220339 | 1.9 | 0 | 2.1 | 0 | 2 | 0 | 1.8 | 0 | 1.6 | 0 | 1.5 | 0 | 1.5 | 0 | 2.2 | 0 | 2.15 | 0 | 1.95 | 0 | 1.975 | 0 | 2.05 | 0 | 2.091007 | 0 | 2.17 | 0 | 1.233 | 0 | 1.2 | 0 | 2.25 | 0 | 1.988 | 0 | 2.242159 | 0 | 2.015 | 0 | 1.961 | 0 | 1.935 | 0 | 2.0921 | 0 | 2.0231 | 0 | 2.242159 | 0
832 | 1 | 0 | 1.33 | 0 | [6 empty] | 1.500024 | 0 |  |  | 2.241996 | 0 | 2.0671 | 0 | 2.116749 | 0 | 2.122617 | 0 | 2.166513 | 0 | 2.146749 | 0 | 2.57 | 0 | 2.28 | 0 | 2.241996 | 0 | 2.241996 | 0 | 2.241996 | 0 | 2.241996 | 0 | 2.241996 | 0 | 2.241996 | 0 | 0.189864407 | 5.431525424 | 1.9 | 0 | 2.1 | 0 | 2 | 0 | 1.8 | 0 | 1.6 | 0 | 1.5 | 0 | 1.5 | 0 | 2.2 | 0 | 2.15 | 0 | 1.95 | 0 | 1.975 | 0 | 2.05 | 0 | 2.090884 | 0 | 2.17 | 0 | 1.233 | 0 | 1.2 | 0 | 2.25 | 0 | 1.988 | 0 | 2.241996 | 0 | 2.015 | 0 | 1.961 | 0 | 1.935 | 0 | 2.0921 | 0 | 2.0231 | 0 | 2.241996 | 0
833 | 1 | 0 | 1.33 | 0 | [6 empty] | 1.500015 | 0 |  |  | 2.241834 | 0 | 2.066901 | 0 | 2.115723 | 0 | 2.121586 | 0 | 2.165524 | 0 | 2.145723 | 0 | 2.57 | 0 | 2.28 | 0 | 2.241834 | 0 | 2.241834 | 0 | 2.241834 | 0 | 2.241834 | 0 | 2.241834 | 0 | 2.241834 | 0 | 0.190237288 | 5.439830508 | 1.9 | 0 | 2.1 | 0 | 2 | 0 | 1.8 | 0 | 1.6 | 0 | 1.5 | 0 | 1.5 | 0 | 2.2 | 0 | 2.15 | 0 | 1.95 | 0 | 1.975 | 0 | 2.05 | 0 | 2.090763 | 0 | 2.17 | 0 | 1.233 | 0 | 1.2 | 0 | 2.25 | 0 | 1.988 | 0 | 2.241834 | 0 | 2.015 | 0 | 1.961 | 0 | 1.935 | 0 | 2.0921 | 0 | 2.0231 | 0 | 2.241834 | 0
834 | 1 | 0 | 1.33 | 0 | [6 empty] | 1.500006 | 0 |  |  | 2.241671 | 0 | 2.066702 | 0 | 2.114698 | 0 | 2.120556 | 0 | 2.164534 | 0 | 2.144698 | 0 | 2.57 | 0 | 2.28 | 0 | 2.241671 | 0 | 2.241671 | 0 | 2.241671 | 0 | 2.241671 | 0 | 2.241671 | 0 | 2.241671 | 0 | 0.190610169 | 5.448135593 | 1.9 | 0 | 2.1 | 0 | 2 | 0 | 1.8 | 0 | 1.6 | 0 | 1.5 | 0 | 1.5 | 0 | 2.2 | 0 | 2.15 | 0 | 1.95 | 0 | 1.975 | 0 | 2.05 | 0 | 2.090642 | 0 | 2.17 | 0 | 1.233 | 0 | 1.2 | 0 | 2.25 | 0 | 1.988 | 0 | 2.241671 | 0 | 2.015 | 0 | 1.961 | 0 | 1.935 | 0 | 2.0921 | 0 | 2.0231 | 0 | 2.241671 | 0
835 | 1 | 0 | 1.33 | 0 | [6 empty] | 1.499997 | 0 |  |  | 2.241509 | 0 | 2.066503 | 0 | 2.113672 | 0 | 2.119525 | 0 | 2.163544 | 0 | 2.143672 | 0 | 2.57 | 0 | 2.28 | 0 | 2.241509 | 0 | 2.241509 | 0 | 2.241509 | 0 | 2.241509 | 0 | 2.241509 | 0 | 2.241509 | 0 | 0.190983051 | 5.456440678 | 1.9 | 0 | 2.1 | 0 | 2 | 0 | 1.8 | 0 | 1.6 | 0 | 1.5 | 0 | 1.5 | 0 | 2.2 | 0 | 2.15 | 0 | 1.95 | 0 | 1.975 | 0 | 2.05 | 0 | 2.090521 | 0 | 2.17 | 0 | 1.233 | 0 | 1.2 | 0 | 2.25 | 0 | 1.988 | 0 | 2.241509 | 0 | 2.015 | 0 | 1.961 | 0 | 1.935 | 0 | 2.0921 | 0 | 2.0231 | 0 | 2.241509 | 0
836 | 1 | 0 | 1.33 | 0 | [6 empty] | 1.499989 | 0 |  |  | 2.241346 | 0 | 2.066304 | 0 | 2.112647 | 0 | 2.118495 | 0 | 2.162554 | 0 | 2.142647 | 0 | 2.57 | 0 | 2.28 | 0 | 2.241346 | 0 | 2.241346 | 0 | 2.241346 | 0 | 2.241346 | 0 | 2.241346 | 0 | 2.241346 | 0 | 0.191355932 | 5.464745763 | 1.9 | 0 | 2.1 | 0 | 2 | 0 | 1.8 | 0 | 1.6 | 0 | 1.5 | 0 | 1.5 | 0 | 2.2 | 0 | 2.15 | 0 | 1.95 | 0 | 1.975 | 0 | 2.05 | 0 | 2.090401 | 0 | 2.17 | 0 | 1.233 | 0 | 1.2 | 0 | 2.25 | 0 | 1.988 | 0 | 2.241346 | 0 | 2.015 | 0 | 1.961 | 0 | 1.935 | 0 | 2.0921 | 0 | 2.0231 | 0 | 2.241346 | 0
837 | 1 | 0 | 1.33 | 0 | [6 empty] | 1.49998 | 0 |  |  | 2.241184 | 0 | 2.066105 | 0 | 2.111621 | 0 | 2.117464 | 0 | 2.161565 | 0 | 2.141621 | 0 | 2.57 | 0 | 2.28 | 0 | 2.241184 | 0 | 2.241184 | 0 | 2.241184 | 0 | 2.241184 | 0 | 2.241184 | 0 | 2.241184 | 0 | 0.191728814 | 5.473050847 | 1.9 | 0 | 2.1 | 0 | 2 | 0 | 1.8 | 0 | 1.6 | 0 | 1.5 | 0 | 1.5 | 0 | 2.2 | 0 | 2.15 | 0 | 1.95 | 0 | 1.975 | 0 | 2.05 | 0 | 2.090281 | 0 | 2.17 | 0 | 1.233 | 0 | 1.2 | 0 | 2.25 | 0 | 1.988 | 0 | 2.241184 | 0 | 2.015 | 0 | 1.961 | 0 | 1.935 | 0 | 2.0921 | 0 | 2.0231 | 0 | 2.241184 | 0
838 | 1 | 0 | 1.33 | 0 | [6 empty] | 1.499971 | 0 |  |  | 2.241025 | 0 | 2.065907 | 0 | 2.110596 | 0 | 2.116434 | 0 | 2.160575 | 0 | 2.140596 | 0 | 2.57 | 0 | 2.28 | 0 | 2.241025 | 0 | 2.241025 | 0 | 2.241025 | 0 | 2.241025 | 0 | 2.241025 | 0 | 2.241025 | 0 | 0.192101695 | 5.481355932 | 1.9 | 0 | 2.1 | 0 | 2 | 0 | 1.8 | 0 | 1.6 | 0 | 1.5 | 0 | 1.5 | 0 | 2.2 | 0 | 2.15 | 0 | 1.95 | 0 | 1.975 | 0 | 2.05 | 0 | 2.090162 | 0 | 2.17 | 0 | 1.233 | 0 | 1.2 | 0 | 2.25 | 0 | 1.988 | 0 | 2.241025 | 0 | 2.015 | 0 | 1.961 | 0 | 1.935 | 0 | 2.0921 | 0 | 2.0231 | 0 | 2.241025 | 0
839 | 1 | 0 | 1.33 | 0 | [6 empty] | 1.499962 | 0 |  |  | 2.240867 | 0 | 2.065708 | 0 | 2.10957 | 0 | 2.115403 | 0 | 2.159585 | 0 | 2.13957 | 0 | 2.57 | 0 | 2.28 | 0 | 2.240867 | 0 | 2.240867 | 0 | 2.240867 | 0 | 2.240867 | 0 | 2.240867 | 0 | 2.240867 | 0 | 0.192474576 | 5.489661017 | 1.9 | 0 | 2.1 | 0 | 2 | 0 | 1.8 | 0 | 1.6 | 0 | 1.5 | 0 | 1.5 | 0 | 2.2 | 0 | 2.15 | 0 | 1.95 | 0 | 1.975 | 0 | 2.05 | 0 | 2.090043 | 0 | 2.17 | 0 | 1.233 | 0 | 1.2 | 0 | 2.25 | 0 | 1.988 | 0 | 2.240867 | 0 | 2.015 | 0 | 1.961 | 0 | 1.935 | 0 | 2.0921 | 0 | 2.0231 | 0 | 2.240867 | 0
840 | 1 | 0 | 1.33 | 0 | [6 empty] | 1.499953 | 0 |  |  | 2.240708 | 0 | 2.065509 | 0 | 2.108545 | 0 | 2.114373 | 0 | 2.158595 | 0 | 2.138545 | 0 | 2.57 | 0 | 2.28 | 0 | 2.240708 | 0 | 2.240708 | 0 | 2.240708 | 0 | 2.240708 | 0 | 2.240708 | 0 | 2.240708 | 0 | 0.192847458 | 5.497966102 | 1.9 | 0 | 2.1 | 0 | 2 | 0 | 1.8 | 0 | 1.6 | 0 | 1.5 | 0 | 1.5 | 0 | 2.2 | 0 | 2.15 | 0 | 1.95 | 0 | 1.975 | 0 | 2.05 | 0 | 2.089925 | 0 | 2.17 | 0 | 1.233 | 0 | 1.2 | 0 | 2.25 | 0 | 1.988 | 0 | 2.240708 | 0 | 2.015 | 0 | 1.961 | 0 | 1.935 | 0 | 2.0921 | 0 | 2.0231 | 0 | 2.240708 | 0
841 | 1 | 0 | 1.33 | 0 | [6 empty] | 1.499944 | 0 |  |  | 2.240549 | 0 | 2.06531 | 0 | 2.107519 | 0 | 2.113342 | 0 | 2.157606 | 0 | 2.137519 | 0 | 2.57 | 0 | 2.28 | 0 | 2.240549 | 0 | 2.240549 | 0 | 2.240549 | 0 | 2.240549 | 0 | 2.240549 | 0 | 2.240549 | 0 | 0.193220339 | 5.506271186 | 1.9 | 0 | 2.1 | 0 | 2 | 0 | 1.8 | 0 | 1.6 | 0 | 1.5 | 0 | 1.5 | 0 | 2.2 | 0 | 2.15 | 0 | 1.95 | 0 | 1.975 | 0 | 2.05 | 0 | 2.089807 | 0 | 2.17 | 0 | 1.233 | 0 | 1.2 | 0 | 2.25 | 0 | 1.988 | 0 | 2.240549 | 0 | 2.015 | 0 | 1.961 | 0 | 1.935 | 0 | 2.0921 | 0 | 2.0231 | 0 | 2.240549 | 0
842 | 1 | 0 | 1.33 | 0 | [6 empty] | 1.499936 | 0 |  |  | 2.24039 | 0 | 2.065111 | 0 | 2.106493 | 0 | 2.112312 | 0 | 2.156616 | 0 | 2.136493 | 0 | 2.57 | 0 | 2.28 | 0 | 2.24039 | 0 | 2.24039 | 0 | 2.24039 | 0 | 2.24039 | 0 | 2.24039 | 0 | 2.24039 | 0 | 0.19359322 | 5.514576271 | 1.9 | 0 | 2.1 | 0 | 2 | 0 | 1.8 | 0 | 1.6 | 0 | 1.5 | 0 | 1.5 | 0 | 2.2 | 0 | 2.15 | 0 | 1.95 | 0 | 1.975 | 0 | 2.05 | 0 | 2.089689 | 0 | 2.17 | 0 | 1.233 | 0 | 1.2 | 0 | 2.25 | 0 | 1.988 | 0 | 2.24039 | 0 | 2.015 | 0 | 1.961 | 0 | 1.935 | 0 | 2.0921 | 0 | 2.0231 | 0 | 2.24039 | 0
843 | 1 | 0 | 1.33 | 0 | [6 empty] | 1.499927 | 0 |  |  | 2.240232 | 0 | 2.064912 | 0 | 2.105468 | 0 | 2.111281 | 0 | 2.155626 | 0 | 2.135468 | 0 | 2.57 | 0 | 2.28 | 0 | 2.240232 | 0 | 2.240232 | 0 | 2.240232 | 0 | 2.240232 | 0 | 2.240232 | 0 | 2.240232 | 0 | 0.193966102 | 5.522881356 | 1.9 | 0 | 2.1 | 0 | 2 | 0 | 1.8 | 0 | 1.6 | 0 | 1.5 | 0 | 1.5 | 0 | 2.2 | 0 | 2.15 | 0 | 1.95 | 0 | 1.975 | 0 | 2.05 | 0 | 2.089572 | 0 | 2.17 | 0 | 1.233 | 0 | 1.2 | 0 | 2.25 | 0 | 1.988 | 0 | 2.240232 | 0 | 2.015 | 0 | 1.961 | 0 | 1.935 | 0 | 2.0921 | 0 | 2.0231 | 0 | 2.240232 | 0
844 | 1 | 0 | 1.33 | 0 | [6 empty] | 1.499918 | 0 |  |  | 2.240073 | 0 | 2.064714 | 0 | 2.104442 | 0 | 2.110251 | 0 | 2.154636 | 0 | 2.134442 | 0 | 2.57 | 0 | 2.28 | 0 | 2.240073 | 0 | 2.240073 | 0 | 2.240073 | 0 | 2.240073 | 0 | 2.240073 | 0 | 2.240073 | 0 | 0.194338983 | 5.531186441 | 1.9 | 0 | 2.1 | 0 | 2 | 0 | 1.8 | 0 | 1.6 | 0 | 1.5 | 0 | 1.5 | 0 | 2.2 | 0 | 2.15 | 0 | 1.95 | 0 | 1.975 | 0 | 2.05 | 0 | 2.089456 | 0 | 2.17 | 0 | 1.233 | 0 | 1.2 | 0 | 2.25 | 0 | 1.988 | 0 | 2.240073 | 0 | 2.015 | 0 | 1.961 | 0 | 1.935 | 0 | 2.0921 | 0 | 2.0231 | 0 | 2.240073 | 0
845 | 1 | 0 | 1.33 | 0 | [6 empty] | 1.499909 | 0 |  |  | 2.239914 | 0 | 2.064515 | 0 | 2.103417 | 0 | 2.10922 | 0 | 2.153647 | 0 | 2.133417 | 0 | 2.57 | 0 | 2.28 | 0 | 2.239914 | 0 | 2.239914 | 0 | 2.239914 | 0 | 2.239914 | 0 | 2.239914 | 0 | 2.239914 | 0 | 0.194711864 | 5.539491525 | 1.9 | 0 | 2.1 | 0 | 2 | 0 | 1.8 | 0 | 1.6 | 0 | 1.5 | 0 | 1.5 | 0 | 2.2 | 0 | 2.15 | 0 | 1.95 | 0 | 1.975 | 0 | 2.05 | 0 | 2.08934 | 0 | 2.17 | 0 | 1.233 | 0 | 1.2 | 0 | 2.25 | 0 | 1.988 | 0 | 2.239914 | 0 | 2.015 | 0 | 1.961 | 0 | 1.935 | 0 | 2.0921 | 0 | 2.0231 | 0 | 2.239914 | 0
846 | 1 | 0 | 1.33 | 0 | [6 empty] | 1.4999 | 0 |  |  | 2.239756 | 0 | 2.064316 | 0 | 2.102391 | 0 | 2.10819 | 0 | 2.152657 | 0 | 2.132391 | 0 | 2.57 | 0 | 2.28 | 0 | 2.239756 | 0 | 2.239756 | 0 | 2.239756 | 0 | 2.239756 | 0 | 2.239756 | 0 | 2.239756 | 0 | 0.195084746 | 5.54779661 | 1.9 | 0 | 2.1 | 0 | 2 | 0 | 1.8 | 0 | 1.6 | 0 | 1.5 | 0 | 1.5 | 0 | 2.2 | 0 | 2.15 | 0 | 1.95 | 0 | 1.975 | 0 | 2.05 | 0 | 2.089224 | 0 | 2.17 | 0 | 1.233 | 0 | 1.2 | 0 | 2.25 | 0 | 1.988 | 0 | 2.239756 | 0 | 2.015 | 0 | 1.961 | 0 | 1.935 | 0 | 2.0921 | 0 | 2.0231 | 0 | 2.239756 | 0
847 | 1 | 0 | 1.33 | 0 | [6 empty] | 1.499892 | 0 |  |  | 2.239606 | 0 | 2.064117 | 0 | 2.101366 | 0 | 2.107159 | 0 | 2.151667 | 0 | 2.131366 | 0 | 2.57 | 0 | 2.28 | 0 | 2.239606 | 0 | 2.239606 | 0 | 2.239606 | 0 | 2.239606 | 0 | 2.239606 | 0 | 2.239606 | 0 | 0.195457627 | 5.556101695 | 1.9 | 0 | 2.1 | 0 | 2 | 0 | 1.8 | 0 | 1.6 | 0 | 1.5 | 0 | 1.5 | 0 | 2.2 | 0 | 2.15 | 0 | 1.95 | 0 | 1.975 | 0 | 2.05 | 0 | 2.089109 | 0 | 2.17 | 0 | 1.233 | 0 | 1.2 | 0 | 2.25 | 0 | 1.988 | 0 | 2.239606 | 0 | 2.015 | 0 | 1.961 | 0 | 1.935 | 0 | 2.0921 | 0 | 2.0231 | 0 | 2.239606 | 0
848 | 1 | 0 | 1.33 | 0 | [6 empty] | 1.499883 | 0 |  |  | 2.239461 | 0 | 2.063918 | 0 | 2.10034 | 0 | 2.106129 | 0 | 2.150677 | 0 | 2.13034 | 0 | 2.57 | 0 | 2.28 | 0 | 2.239461 | 0 | 2.239461 | 0 | 2.239461 | 0 | 2.239461 | 0 | 2.239461 | 0 | 2.239461 | 0 | 0.195830508 | 5.56440678 | 1.9 | 0 | 2.1 | 0 | 2 | 0 | 1.8 | 0 | 1.6 | 0 | 1.5 | 0 | 1.5 | 0 | 2.2 | 0 | 2.15 | 0 | 1.95 | 0 | 1.975 | 0 | 2.05 | 0 | 2.088995 | 0 | 2.17 | 0 | 1.233 | 0 | 1.2 | 0 | 2.25 | 0 | 1.988 | 0 | 2.239461 | 0 | 2.015 | 0 | 1.961 | 0 | 1.935 | 0 | 2.0921 | 0 | 2.0231 | 0 | 2.239461 | 0
849 | 1 | 0 | 1.33 | 0 | [6 empty] | 1.499874 | 0 |  |  | 2.239316 | 0 | 2.063719 | 0 | 2.099315 | 0 | 2.105098 | 0 | 2.149687 | 0 | 2.129315 | 0 | 2.57 | 0 | 2.28 | 0 | 2.239316 | 0 | 2.239316 | 0 | 2.239316 | 0 | 2.239316 | 0 | 2.239316 | 0 | 2.239316 | 0 | 0.19620339 | 5.572711864 | 1.9 | 0 | 2.1 | 0 | 2 | 0 | 1.8 | 0 | 1.6 | 0 | 1.5 | 0 | 1.5 | 0 | 2.2 | 0 | 2.15 | 0 | 1.95 | 0 | 1.975 | 0 | 2.05 | 0 | 2.08888 | 0 | 2.17 | 0 | 1.233 | 0 | 1.2 | 0 | 2.25 | 0 | 1.988 | 0 | 2.239316 | 0 | 2.015 | 0 | 1.961 | 0 | 1.935 | 0 | 2.0921 | 0 | 2.0231 | 0 | 2.239316 | 0
850 | 1 | 0 | 1.33 | 0 | [6 empty] | 1.499865 | 0 |  |  | 2.239171 | 0 | 2.063521 | 0 | 2.098289 | 0 | 2.104068 | 0 | 2.148698 | 0 | 2.128289 | 0 | 2.57 | 0 | 2.28 | 0 | 2.239171 | 0 | 2.239171 | 0 | 2.239171 | 0 | 2.239171 | 0 | 2.239171 | 0 | 2.239171 | 0 | 0.196576271 | 5.581016949 | 1.9 | 0 | 2.1 | 0 | 2 | 0 | 1.8 | 0 | 1.6 | 0 | 1.5 | 0 | 1.5 | 0 | 2.2 | 0 | 2.15 | 0 | 1.95 | 0 | 1.975 | 0 | 2.05 | 0 | 2.088766 | 0 | 2.17 | 0 | 1.233 | 0 | 1.2 | 0 | 2.25 | 0 | 1.988 | 0 | 2.239171 | 0 | 2.015 | 0 | 1.961 | 0 | 1.935 | 0 | 2.0921 | 0 | 2.0231 | 0 | 2.239171 | 0
851 | 1 | 0 | 1.33 | 0 | [6 empty] | 1.499856 | 0 |  |  | 2.239026 | 0 | 2.063322 | 0 | 2.097264 | 0 | 2.103037 | 0 | 2.147708 | 0 | 2.127264 | 0 | 2.57 | 0 | 2.28 | 0 | 2.239026 | 0 | 2.239026 | 0 | 2.239026 | 0 | 2.239026 | 0 | 2.239026 | 0 | 2.239026 | 0 | 0.196949153 | 5.589322034 | 1.9 | 0 | 2.1 | 0 | 2 | 0 | 1.8 | 0 | 1.6 | 0 | 1.5 | 0 | 1.5 | 0 | 2.2 | 0 | 2.15 | 0 | 1.95 | 0 | 1.975 | 0 | 2.05 | 0 | 2.088653 | 0 | 2.17 | 0 | 1.233 | 0 | 1.2 | 0 | 2.25 | 0 | 1.988 | 0 | 2.239026 | 0 | 2.015 | 0 | 1.961 | 0 | 1.935 | 0 | 2.0921 | 0 | 2.0231 | 0 | 2.239026 | 0
852 | 1 | 0 | 1.33 | 0 | [6 empty] | 1.499848 | 0 |  |  | 2.238881 | 0 | 2.063123 | 0 | 2.096238 | 0 | 2.102007 | 0 | 2.146718 | 0 | 2.126238 | 0 | 2.57 | 0 | 2.28 | 0 | 2.238881 | 0 | 2.238881 | 0 | 2.238881 | 0 | 2.238881 | 0 | 2.238881 | 0 | 2.238881 | 0 | 0.197322034 | 5.597627119 | 1.9 | 0 | 2.1 | 0 | 2 | 0 | 1.8 | 0 | 1.6 | 0 | 1.5 | 0 | 1.5 | 0 | 2.2 | 0 | 2.15 | 0 | 1.95 | 0 | 1.975 | 0 | 2.05 | 0 | 2.08854 | 0 | 2.17 | 0 | 1.233 | 0 | 1.2 | 0 | 2.25 | 0 | 1.988 | 0 | 2.238881 | 0 | 2.015 | 0 | 1.961 | 0 | 1.935 | 0 | 2.0921 | 0 | 2.0231 | 0 | 2.238881 | 0
853 | 1 | 0 | 1.33 | 0 | [6 empty] | 1.499839 | 0 |  |  | 2.238736 | 0 | 2.062924 | 0 | 2.095213 | 0 | 2.100976 | 0 | 2.145728 | 0 | 2.125213 | 0 | 2.57 | 0 | 2.28 | 0 | 2.238736 | 0 | 2.238736 | 0 | 2.238736 | 0 | 2.238736 | 0 | 2.238736 | 0 | 2.238736 | 0 | 0.197694915 | 5.605932203 | 1.9 | 0 | 2.1 | 0 | 2 | 0 | 1.8 | 0 | 1.6 | 0 | 1.5 | 0 | 1.5 | 0 | 2.2 | 0 | 2.15 | 0 | 1.95 | 0 | 1.975 | 0 | 2.05 | 0 | 2.088428 | 0 | 2.17 | 0 | 1.233 | 0 | 1.2 | 0 | 2.25 | 0 | 1.988 | 0 | 2.238736 | 0 | 2.015 | 0 | 1.961 | 0 | 1.935 | 0 | 2.0921 | 0 | 2.0231 | 0 | 2.238736 | 0
854 | 1 | 0 | 1.33 | 0 | [6 empty] | 1.49983 | 0 |  |  | 2.238591 | 0 | 2.062725 | 0 | 2.094187 | 0 | 2.099946 | 0 | 2.144739 | 0 | 2.124187 | 0 | 2.57 | 0 | 2.28 | 0 | 2.238591 | 0 | 2.238591 | 0 | 2.238591 | 0 | 2.238591 | 0 | 2.238591 | 0 | 2.238591 | 0 | 0.198067797 | 5.614237288 | 1.9 | 0 | 2.1 | 0 | 2 | 0 | 1.8 | 0 | 1.6 | 0 | 1.5 | 0 | 1.5 | 0 | 2.2 | 0 | 2.15 | 0 | 1.95 | 0 | 1.975 | 0 | 2.05 | 0 | 2.088316 | 0 | 2.17 | 0 | 1.233 | 0 | 1.2 | 0 | 2.25 | 0 | 1.988 | 0 | 2.238591 | 0 | 2.015 | 0 | 1.961 | 0 | 1.935 | 0 | 2.0921 | 0 | 2.0231 | 0 | 2.238591 | 0
855 | 1 | 0 | 1.33 | 0 | [6 empty] | 1.499821 | 0 |  |  | 2.238446 | 0 | 2.062526 | 0 | 2.093161 | 0 | 2.098915 | 0 | 2.143749 | 0 | 2.123161 | 0 | 2.57 | 0 | 2.28 | 0 | 2.238446 | 0 | 2.238446 | 0 | 2.238446 | 0 | 2.238446 | 0 | 2.238446 | 0 | 2.238446 | 0 | 0.198440678 | 5.622542373 | 1.9 | 0 | 2.1 | 0 | 2 | 0 | 1.8 | 0 | 1.6 | 0 | 1.5 | 0 | 1.5 | 0 | 2.2 | 0 | 2.15 | 0 | 1.95 | 0 | 1.975 | 0 | 2.05 | 0 | 2.088204 | 0 | 2.17 | 0 | 1.233 | 0 | 1.2 | 0 | 2.25 | 0 | 1.988 | 0 | 2.238446 | 0 | 2.015 | 0 | 1.961 | 0 | 1.935 | 0 | 2.0921 | 0 | 2.0231 | 0 | 2.238446 | 0
856 | 1 | 0 | 1.33 | 0 | [6 empty] | 1.499812 | 0 |  |  | 2.238301 | 0 | 2.062328 | 0 | 2.092136 | 0 | 2.097885 | 0 | 2.142759 | 0 | 2.122136 | 0 | 2.57 | 0 | 2.28 | 0 | 2.238301 | 0 | 2.238301 | 0 | 2.238301 | 0 | 2.238301 | 0 | 2.238301 | 0 | 2.238301 | 0 | 0.198813559 | 5.630847458 | 1.9 | 0 | 2.1 | 0 | 2 | 0 | 1.8 | 0 | 1.6 | 0 | 1.5 | 0 | 1.5 | 0 | 2.2 | 0 | 2.15 | 0 | 1.95 | 0 | 1.975 | 0 | 2.05 | 0 | 2.088093 | 0 | 2.17 | 0 | 1.233 | 0 | 1.2 | 0 | 2.25 | 0 | 1.988 | 0 | 2.238301 | 0 | 2.015 | 0 | 1.961 | 0 | 1.935 | 0 | 2.0921 | 0 | 2.0231 | 0 | 2.238301 | 0
857 | 1 | 0 | 1.33 | 0 | [6 empty] | 1.499804 | 0 |  |  | 2.23815 | 0 | 2.062129 | 0 | 2.09111 | 0 | 2.096854 | 0 | 2.141769 | 0 | 2.12111 | 0 | 2.57 | 0 | 2.28 | 0 | 2.23815 | 0 | 2.23815 | 0 | 2.23815 | 0 | 2.23815 | 0 | 2.23815 | 0 | 2.23815 | 0 | 0.199186441 | 5.639152542 | 1.9 | 0 | 2.1 | 0 | 2 | 0 | 1.8 | 0 | 1.6 | 0 | 1.5 | 0 | 1.5 | 0 | 2.2 | 0 | 2.15 | 0 | 1.95 | 0 | 1.975 | 0 | 2.05 | 0 | 2.087982 | 0 | 2.17 | 0 | 1.233 | 0 | 1.2 | 0 | 2.25 | 0 | 1.988 | 0 | 2.23815 | 0 | 2.015 | 0 | 1.961 | 0 | 1.935 | 0 | 2.0921 | 0 | 2.0231 | 0 | 2.23815 | 0
858 | 1 | 0 | 1.33 | 0 | [6 empty] | 1.499795 | 0 |  |  | 2.237998 | 0 | 2.06193 | 0 | 2.090085 | 0 | 2.095824 | 0 | 2.14078 | 0 | 2.120085 | 0 | 2.57 | 0 | 2.28 | 0 | 2.237998 | 0 | 2.237998 | 0 | 2.237998 | 0 | 2.237998 | 0 | 2.237998 | 0 | 2.237998 | 0 | 0.199559322 | 5.647457627 | 1.9 | 0 | 2.1 | 0 | 2 | 0 | 1.8 | 0 | 1.6 | 0 | 1.5 | 0 | 1.5 | 0 | 2.2 | 0 | 2.15 | 0 | 1.95 | 0 | 1.975 | 0 | 2.05 | 0 | 2.087872 | 0 | 2.17 | 0 | 1.233 | 0 | 1.2 | 0 | 2.25 | 0 | 1.988 | 0 | 2.237998 | 0 | 2.015 | 0 | 1.961 | 0 | 1.935 | 0 | 2.0921 | 0 | 2.0231 | 0 | 2.237998 | 0
859 | 1 | 0 | 1.33 | 0 | [6 empty] | 1.499786 | 0 |  |  | 2.237846 | 0 | 2.061731 | 0 | 2.089059 | 0 | 2.094793 | 0 | 2.13979 | 0 | 2.119059 | 0 | 2.57 | 0 | 2.28 | 0 | 2.237846 | 0 | 2.237846 | 0 | 2.237846 | 0 | 2.237846 | 0 | 2.237846 | 0 | 2.237846 | 0 | 0.199932203 | 5.655762712 | 1.9 | 0 | 2.1 | 0 | 2 | 0 | 1.8 | 0 | 1.6 | 0 | 1.5 | 0 | 1.5 | 0 | 2.2 | 0 | 2.15 | 0 | 1.95 | 0 | 1.975 | 0 | 2.05 | 0 | 2.087762 | 0 | 2.17 | 0 | 1.233 | 0 | 1.2 | 0 | 2.25 | 0 | 1.988 | 0 | 2.237846 | 0 | 2.015 | 0 | 1.961 | 0 | 1.935 | 0 | 2.0921 | 0 | 2.0231 | 0 | 2.237846 | 0
860 | 1 | 0 | 1.33 | 0 | [6 empty] | 1.499777 | 0 |  |  | 2.237694 | 0 | 2.061532 | 0 | 2.088034 | 0 | 2.093763 | 0 | 2.1388 | 0 | 2.118034 | 0 | 2.57 | 0 | 2.28 | 0 | 2.237694 | 0 | 2.237694 | 0 | 2.237694 | 0 | 2.237694 | 0 | 2.237694 | 0 | 2.237694 | 0 | 0.200305085 | 5.664067797 | 1.9 | 0 | 2.1 | 0 | 2 | 0 | 1.8 | 0 | 1.6 | 0 | 1.5 | 0 | 1.5 | 0 | 2.2 | 0 | 2.15 | 0 | 1.95 | 0 | 1.975 | 0 | 2.05 | 0 | 2.087653 | 0 | 2.17 | 0 | 1.233 | 0 | 1.2 | 0 | 2.25 | 0 | 1.988 | 0 | 2.237694 | 0 | 2.015 | 0 | 1.961 | 0 | 1.935 | 0 | 2.0921 | 0 | 2.0231 | 0 | 2.237694 | 0
861 | 1 | 0 | 1.33 | 0 | [6 empty] | 1.499768 | 0 |  |  | 2.237542 | 0 | 2.061333 | 0 | 2.087008 | 0 | 2.092732 | 0 | 2.13781 | 0 | 2.117008 | 0 | 2.57 | 0 | 2.28 | 0 | 2.237542 | 0 | 2.237542 | 0 | 2.237542 | 0 | 2.237542 | 0 | 2.237542 | 0 | 2.237542 | 0 | 0.200677966 | 5.672372881 | 1.9 | 0 | 2.1 | 0 | 2 | 0 | 1.8 | 0 | 1.6 | 0 | 1.5 | 0 | 1.5 | 0 | 2.2 | 0 | 2.15 | 0 | 1.95 | 0 | 1.975 | 0 | 2.05 | 0 | 2.087544 | 0 | 2.17 | 0 | 1.233 | 0 | 1.2 | 0 | 2.25 | 0 | 1.988 | 0 | 2.237542 | 0 | 2.015 | 0 | 1.961 | 0 | 1.935 | 0 | 2.0921 | 0 | 2.0231 | 0 | 2.237542 | 0
862 | 1 | 0 | 1.33 | 0 | [6 empty] | 1.49976 | 0 |  |  | 2.237391 | 0 | 2.061135 | 0 | 2.085983 | 0 | 2.091702 | 0 | 2.13682 | 0 | 2.115983 | 0 | 2.57 | 0 | 2.28 | 0 | 2.237391 | 0 | 2.237391 | 0 | 2.237391 | 0 | 2.237391 | 0 | 2.237391 | 0 | 2.237391 | 0 | 0.201050847 | 5.680677966 | 1.9 | 0 | 2.1 | 0 | 2 | 0 | 1.8 | 0 | 1.6 | 0 | 1.5 | 0 | 1.5 | 0 | 2.2 | 0 | 2.15 | 0 | 1.95 | 0 | 1.975 | 0 | 2.05 | 0 | 2.087435 | 0 | 2.17 | 0 | 1.233 | 0 | 1.2 | 0 | 2.25 | 0 | 1.988 | 0 | 2.237391 | 0 | 2.015 | 0 | 1.961 | 0 | 1.935 | 0 | 2.0921 | 0 | 2.0231 | 0 | 2.237391 | 0
863 | 1 | 0 | 1.33 | 0 | [6 empty] | 1.499751 | 0 |  |  | 2.237239 | 0 | 2.060936 | 0 | 2.084957 | 0 | 2.090671 | 0 | 2.135831 | 0 | 2.114957 | 0 | 2.57 | 0 | 2.28 | 0 | 2.237239 | 0 | 2.237239 | 0 | 2.237239 | 0 | 2.237239 | 0 | 2.237239 | 0 | 2.237239 | 0 | 0.201423729 | 5.688983051 | 1.9 | 0 | 2.1 | 0 | 2 | 0 | 1.8 | 0 | 1.6 | 0 | 1.5 | 0 | 1.5 | 0 | 2.2 | 0 | 2.15 | 0 | 1.95 | 0 | 1.975 | 0 | 2.05 | 0 | 2.087327 | 0 | 2.17 | 0 | 1.233 | 0 | 1.2 | 0 | 2.25 | 0 | 1.988 | 0 | 2.237239 | 0 | 2.015 | 0 | 1.961 | 0 | 1.935 | 0 | 2.0921 | 0 | 2.0231 | 0 | 2.237239 | 0
864 | 1 | 0 | 1.33 | 0 | [6 empty] | 1.499742 | 0 |  |  | 2.237087 | 0 | 2.060737 | 0 | 2.083932 | 0 | 2.089641 | 0 | 2.134841 | 0 | 2.113932 | 0 | 2.57 | 0 | 2.28 | 0 | 2.237087 | 0 | 2.237087 | 0 | 2.237087 | 0 | 2.237087 | 0 | 2.237087 | 0 | 2.237087 | 0 | 0.20179661 | 5.697288136 | 1.9 | 0 | 2.1 | 0 | 2 | 0 | 1.8 | 0 | 1.6 | 0 | 1.5 | 0 | 1.5 | 0 | 2.2 | 0 | 2.15 | 0 | 1.95 | 0 | 1.975 | 0 | 2.05 | 0 | 2.087219 | 0 | 2.17 | 0 | 1.233 | 0 | 1.2 | 0 | 2.25 | 0 | 1.988 | 0 | 2.237087 | 0 | 2.015 | 0 | 1.961 | 0 | 1.935 | 0 | 2.0921 | 0 | 2.0231 | 0 | 2.237087 | 0
865 | 1 | 0 | 1.33 | 0 | [6 empty] | 1.499733 | 0 |  |  | 2.236935 | 0 | 2.060538 | 0 | 2.082906 | 0 | 2.08861 | 0 | 2.133851 | 0 | 2.112906 | 0 | 2.57 | 0 | 2.28 | 0 | 2.236935 | 0 | 2.236935 | 0 | 2.236935 | 0 | 2.236935 | 0 | 2.236935 | 0 | 2.236935 | 0 | 0.202169492 | 5.70559322 | 1.9 | 0 | 2.1 | 0 | 2 | 0 | 1.8 | 0 | 1.6 | 0 | 1.5 | 0 | 1.5 | 0 | 2.2 | 0 | 2.15 | 0 | 1.95 | 0 | 1.975 | 0 | 2.05 | 0 | 2.087112 | 0 | 2.17 | 0 | 1.233 | 0 | 1.2 | 0 | 2.25 | 0 | 1.988 | 0 | 2.236935 | 0 | 2.015 | 0 | 1.961 | 0 | 1.935 | 0 | 2.0921 | 0 | 2.0231 | 0 | 2.236935 | 0
866 | 1 | 0 | 1.33 | 0 | [6 empty] | 1.499724 | 0 |  |  | 2.236785 | 0 | 2.060339 | 0 | 2.08188 | 0 | 2.08758 | 0 | 2.132861 | 0 | 2.11188 | 0 | 2.57 | 0 | 2.28 | 0 | 2.236785 | 0 | 2.236785 | 0 | 2.236785 | 0 | 2.236785 | 0 | 2.236785 | 0 | 2.236785 | 0 | 0.202542373 | 5.713898305 | 1.9 | 0 | 2.1 | 0 | 2 | 0 | 1.8 | 0 | 1.6 | 0 | 1.5 | 0 | 1.5 | 0 | 2.2 | 0 | 2.15 | 0 | 1.95 | 0 | 1.975 | 0 | 2.05 | 0 | 2.087005 | 0 | 2.17 | 0 | 1.233 | 0 | 1.2 | 0 | 2.25 | 0 | 1.988 | 0 | 2.236785 | 0 | 2.015 | 0 | 1.961 | 0 | 1.935 | 0 | 2.0921 | 0 | 2.0231 | 0 | 2.236785 | 0
867 | 1 | 0 | 1.33 | 0 | [6 empty] | 1.499715 | 0 |  |  | 2.236646 | 0 | 2.06014 | 0 | 2.080855 | 0 | 2.086549 | 0 | 2.131872 | 0 | 2.110855 | 0 | 2.57 | 0 | 2.28 | 0 | 2.236646 | 0 | 2.236646 | 0 | 2.236646 | 0 | 2.236646 | 0 | 2.236646 | 0 | 2.236646 | 0 | 0.202915254 | 5.72220339 | 1.9 | 0 | 2.1 | 0 | 2 | 0 | 1.8 | 0 | 1.6 | 0 | 1.5 | 0 | 1.5 | 0 | 2.2 | 0 | 2.15 | 0 | 1.95 | 0 | 1.975 | 0 | 2.05 | 0 | 2.086898 | 0 | 2.17 | 0 | 1.233 | 0 | 1.2 | 0 | 2.25 | 0 | 1.988 | 0 | 2.236646 | 0 | 2.015 | 0 | 1.961 | 0 | 1.935 | 0 | 2.0921 | 0 | 2.0231 | 0 | 2.236646 | 0
868 | 1 | 0 | 1.33 | 0 | [6 empty] | 1.499707 | 0 |  |  | 2.236508 | 0 | 2.059942 | 0 | 2.079829 | 0 | 2.085519 | 0 | 2.130882 | 0 | 2.109829 | 0 | 2.57 | 0 | 2.28 | 0 | 2.236508 | 0 | 2.236508 | 0 | 2.236508 | 0 | 2.236508 | 0 | 2.236508 | 0 | 2.236508 | 0 | 0.203288136 | 5.730508475 | 1.9 | 0 | 2.1 | 0 | 2 | 0 | 1.8 | 0 | 1.6 | 0 | 1.5 | 0 | 1.5 | 0 | 2.2 | 0 | 2.15 | 0 | 1.95 | 0 | 1.975 | 0 | 2.05 | 0 | 2.086792 | 0 | 2.17 | 0 | 1.233 | 0 | 1.2 | 0 | 2.25 | 0 | 1.988 | 0 | 2.236508 | 0 | 2.015 | 0 | 1.961 | 0 | 1.935 | 0 | 2.0921 | 0 | 2.0231 | 0 | 2.236508 | 0
869 | 1 | 0 | 1.33 | 0 | [6 empty] | 1.499698 | 0 |  |  | 2.23637 | 0 | 2.059743 | 0 | 2.078804 | 0 | 2.084488 | 0 | 2.129892 | 0 | 2.108804 | 0 | 2.57 | 0 | 2.28 | 0 | 2.23637 | 0 | 2.23637 | 0 | 2.23637 | 0 | 2.23637 | 0 | 2.23637 | 0 | 2.23637 | 0 | 0.203661017 | 5.738813559 | 1.9 | 0 | 2.1 | 0 | 2 | 0 | 1.8 | 0 | 1.6 | 0 | 1.5 | 0 | 1.5 | 0 | 2.2 | 0 | 2.15 | 0 | 1.95 | 0 | 1.975 | 0 | 2.05 | 0 | 2.086686 | 0 | 2.17 | 0 | 1.233 | 0 | 1.2 | 0 | 2.25 | 0 | 1.988 | 0 | 2.23637 | 0 | 2.015 | 0 | 1.961 | 0 | 1.935 | 0 | 2.0921 | 0 | 2.0231 | 0 | 2.23637 | 0
870 | 1 | 0 | 1.33 | 0 | [6 empty] | 1.499689 | 0 |  |  | 2.236231 | 0 | 2.059544 | 0 | 2.077778 | 0 | 2.083458 | 0 | 2.128902 | 0 | 2.107778 | 0 | 2.57 | 0 | 2.28 | 0 | 2.236231 | 0 | 2.236231 | 0 | 2.236231 | 0 | 2.236231 | 0 | 2.236231 | 0 | 2.236231 | 0 | 0.204033898 | 5.747118644 | 1.9 | 0 | 2.1 | 0 | 2 | 0 | 1.8 | 0 | 1.6 | 0 | 1.5 | 0 | 1.5 | 0 | 2.2 | 0 | 2.15 | 0 | 1.95 | 0 | 1.975 | 0 | 2.05 | 0 | 2.086581 | 0 | 2.17 | 0 | 1.233 | 0 | 1.2 | 0 | 2.25 | 0 | 1.988 | 0 | 2.236231 | 0 | 2.015 | 0 | 1.961 | 0 | 1.935 | 0 | 2.0921 | 0 | 2.0231 | 0 | 2.236231 | 0
871 | 1 | 0 | 1.33 | 0 | [6 empty] | 1.49968 | 0 |  |  | 2.236093 | 0 | 2.059345 | 0 | 2.076753 | 0 | 2.082427 | 0 | 2.127913 | 0 | 2.106753 | 0 | 2.57 | 0 | 2.28 | 0 | 2.236093 | 0 | 2.236093 | 0 | 2.236093 | 0 | 2.236093 | 0 | 2.236093 | 0 | 2.236093 | 0 | 0.20440678 | 5.755423729 | 1.9 | 0 | 2.1 | 0 | 2 | 0 | 1.8 | 0 | 1.6 | 0 | 1.5 | 0 | 1.5 | 0 | 2.2 | 0 | 2.15 | 0 | 1.95 | 0 | 1.975 | 0 | 2.05 | 0 | 2.086476 | 0 | 2.17 | 0 | 1.233 | 0 | 1.2 | 0 | 2.25 | 0 | 1.988 | 0 | 2.236093 | 0 | 2.015 | 0 | 1.961 | 0 | 1.935 | 0 | 2.0921 | 0 | 2.0231 | 0 | 2.236093 | 0
872 | 1 | 0 | 1.33 | 0 | [6 empty] | 1.499671 | 0 |  |  | 2.235955 | 0 | 2.059146 | 0 | 2.075727 | 0 | 2.081397 | 0 | 2.126923 | 0 | 2.105727 | 0 | 2.57 | 0 | 2.28 | 0 | 2.235955 | 0 | 2.235955 | 0 | 2.235955 | 0 | 2.235955 | 0 | 2.235955 | 0 | 2.235955 | 0 | 0.204779661 | 5.763728814 | 1.9 | 0 | 2.1 | 0 | 2 | 0 | 1.8 | 0 | 1.6 | 0 | 1.5 | 0 | 1.5 | 0 | 2.2 | 0 | 2.15 | 0 | 1.95 | 0 | 1.975 | 0 | 2.05 | 0 | 2.086371 | 0 | 2.17 | 0 | 1.233 | 0 | 1.2 | 0 | 2.25 | 0 | 1.988 | 0 | 2.235955 | 0 | 2.015 | 0 | 1.961 | 0 | 1.935 | 0 | 2.0921 | 0 | 2.0231 | 0 | 2.235955 | 0
873 | 1 | 0 | 1.33 | 0 | [6 empty] | 1.499663 | 0 |  |  | 2.235816 | 0 | 2.058948 | 0 | 2.074702 | 0 | 2.080366 | 0 | 2.125933 | 0 | 2.104702 | 0 | 2.57 | 0 | 2.28 | 0 | 2.235816 | 0 | 2.235816 | 0 | 2.235816 | 0 | 2.235816 | 0 | 2.235816 | 0 | 2.235816 | 0 | 0.205152542 | 5.772033898 | 1.9 | 0 | 2.1 | 0 | 2 | 0 | 1.8 | 0 | 1.6 | 0 | 1.5 | 0 | 1.5 | 0 | 2.2 | 0 | 2.15 | 0 | 1.95 | 0 | 1.975 | 0 | 2.05 | 0 | 2.086267 | 0 | 2.17 | 0 | 1.233 | 0 | 1.2 | 0 | 2.25 | 0 | 1.988 | 0 | 2.235816 | 0 | 2.015 | 0 | 1.961 | 0 | 1.935 | 0 | 2.0921 | 0 | 2.0231 | 0 | 2.235816 | 0
874 | 1 | 0 | 1.33 | 0 | [6 empty] | 1.499654 | 0 |  |  | 2.235678 | 0 | 2.058749 | 0 | 2.073676 | 0 | 2.079336 | 0 | 2.124943 | 0 | 2.103676 | 0 | 2.57 | 0 | 2.28 | 0 | 2.235678 | 0 | 2.235678 | 0 | 2.235678 | 0 | 2.235678 | 0 | 2.235678 | 0 | 2.235678 | 0 | 0.205525424 | 5.780338983 | 1.9 | 0 | 2.1 | 0 | 2 | 0 | 1.8 | 0 | 1.6 | 0 | 1.5 | 0 | 1.5 | 0 | 2.2 | 0 | 2.15 | 0 | 1.95 | 0 | 1.975 | 0 | 2.05 | 0 | 2.086163 | 0 | 2.17 | 0 | 1.233 | 0 | 1.2 | 0 | 2.25 | 0 | 1.988 | 0 | 2.235678 | 0 | 2.015 | 0 | 1.961 | 0 | 1.935 | 0 | 2.0921 | 0 | 2.0231 | 0 | 2.235678 | 0
875 | 1 | 0 | 1.33 | 0 | [6 empty] | 1.499645 | 0 |  |  | 2.23554 | 0 | 2.05855 | 0 | 2.072651 | 0 | 2.078305 | 0 | 2.123953 | 0 | 2.102651 | 0 | 2.57 | 0 | 2.28 | 0 | 2.23554 | 0 | 2.23554 | 0 | 2.23554 | 0 | 2.23554 | 0 | 2.23554 | 0 | 2.23554 | 0 | 0.205898305 | 5.788644068 | 1.9 | 0 | 2.1 | 0 | 2 | 0 | 1.8 | 0 | 1.6 | 0 | 1.5 | 0 | 1.5 | 0 | 2.2 | 0 | 2.15 | 0 | 1.95 | 0 | 1.975 | 0 | 2.05 | 0 | 2.08606 | 0 | 2.17 | 0 | 1.233 | 0 | 1.2 | 0 | 2.25 | 0 | 1.988 | 0 | 2.23554 | 0 | 2.015 | 0 | 1.961 | 0 | 1.935 | 0 | 2.0921 | 0 | 2.0231 | 0 | 2.23554 | 0
876 | 1 | 0 | 1.33 | 0 | [6 empty] | 1.499636 | 0 |  |  | 2.235401 | 0 | 2.058351 | 0 | 2.071625 | 0 | 2.077275 | 0 | 2.122964 | 0 | 2.101625 | 0 | 2.57 | 0 | 2.28 | 0 | 2.235401 | 0 | 2.235401 | 0 | 2.235401 | 0 | 2.235401 | 0 | 2.235401 | 0 | 2.235401 | 0 | 0.206271186 | 5.796949153 | 1.9 | 0 | 2.1 | 0 | 2 | 0 | 1.8 | 0 | 1.6 | 0 | 1.5 | 0 | 1.5 | 0 | 2.2 | 0 | 2.15 | 0 | 1.95 | 0 | 1.975 | 0 | 2.05 | 0 | 2.085957 | 0 | 2.17 | 0 | 1.233 | 0 | 1.2 | 0 | 2.25 | 0 | 1.988 | 0 | 2.235401 | 0 | 2.015 | 0 | 1.961 | 0 | 1.935 | 0 | 2.0921 | 0 | 2.0231 | 0 | 2.235401 | 0
877 | 1 | 0 | 1.33 | 0 | [6 empty] | 1.499627 | 0 |  |  | 2.235266 | 0 | 2.058152 | 0 | 2.0706 | 0 | 2.076244 | 0 | 2.121974 | 0 | 2.1006 | 0 | 2.57 | 0 | 2.28 | 0 | 2.235266 | 0 | 2.235266 | 0 | 2.235266 | 0 | 2.235266 | 0 | 2.235266 | 0 | 2.235266 | 0 | 0.206644068 | 5.805254237 | 1.9 | 0 | 2.1 | 0 | 2 | 0 | 1.8 | 0 | 1.6 | 0 | 1.5 | 0 | 1.5 | 0 | 2.2 | 0 | 2.15 | 0 | 1.95 | 0 | 1.975 | 0 | 2.05 | 0 | 2.085854 | 0 | 2.17 | 0 | 1.233 | 0 | 1.2 | 0 | 2.25 | 0 | 1.988 | 0 | 2.235266 | 0 | 2.015 | 0 | 1.961 | 0 | 1.935 | 0 | 2.0921 | 0 | 2.0231 | 0 | 2.235266 | 0
878 | 1 | 0 | 1.33 | 0 | [6 empty] | 1.499619 | 0 |  |  | 2.235131 | 0 | 2.057953 | 0 | 2.069574 | 0 | 2.075214 | 0 | 2.120984 | 0 | 2.099574 | 0 | 2.57 | 0 | 2.28 | 0 | 2.235131 | 0 | 2.235131 | 0 | 2.235131 | 0 | 2.235131 | 0 | 2.235131 | 0 | 2.235131 | 0 | 0.207016949 | 5.813559322 | 1.9 | 0 | 2.1 | 0 | 2 | 0 | 1.8 | 0 | 1.6 | 0 | 1.5 | 0 | 1.5 | 0 | 2.2 | 0 | 2.15 | 0 | 1.95 | 0 | 1.975 | 0 | 2.05 | 0 | 2.085752 | 0 | 2.17 | 0 | 1.233 | 0 | 1.2 | 0 | 2.25 | 0 | 1.988 | 0 | 2.235131 | 0 | 2.015 | 0 | 1.961 | 0 | 1.935 | 0 | 2.0921 | 0 | 2.0231 | 0 | 2.235131 | 0
879 | 1 | 0 | 1.33 | 0 | [6 empty] | 1.49961 | 0 |  |  | 2.234996 | 0 | 2.057755 | 0 | 2.068548 | 0 | 2.074183 | 0 | 2.119994 | 0 | 2.098548 | 0 | 2.57 | 0 | 2.28 | 0 | 2.234996 | 0 | 2.234996 | 0 | 2.234996 | 0 | 2.234996 | 0 | 2.234996 | 0 | 2.234996 | 0 | 0.207389831 | 5.821864407 | 1.9 | 0 | 2.1 | 0 | 2 | 0 | 1.8 | 0 | 1.6 | 0 | 1.5 | 0 | 1.5 | 0 | 2.2 | 0 | 2.15 | 0 | 1.95 | 0 | 1.975 | 0 | 2.05 | 0 | 2.08565 | 0 | 2.17 | 0 | 1.233 | 0 | 1.2 | 0 | 2.25 | 0 | 1.988 | 0 | 2.234996 | 0 | 2.015 | 0 | 1.961 | 0 | 1.935 | 0 | 2.0921 | 0 | 2.0231 | 0 | 2.234996 | 0
880 | 1 | 0 | 1.33 | 0 | [6 empty] | 1.499601 | 0 |  |  | 2.23486 | 0 | 2.057556 | 0 | 2.067523 | 0 | 2.073153 | 0 | 2.119005 | 0 | 2.097523 | 0 | 2.57 | 0 | 2.28 | 0 | 2.23486 | 0 | 2.23486 | 0 | 2.23486 | 0 | 2.23486 | 0 | 2.23486 | 0 | 2.23486 | 0 | 0.207762712 | 5.830169492 | 1.9 | 0 | 2.1 | 0 | 2 | 0 | 1.8 | 0 | 1.6 | 0 | 1.5 | 0 | 1.5 | 0 | 2.2 | 0 | 2.15 | 0 | 1.95 | 0 | 1.975 | 0 | 2.05 | 0 | 2.085549 | 0 | 2.17 | 0 | 1.233 | 0 | 1.2 | 0 | 2.25 | 0 | 1.988 | 0 | 2.23486 | 0 | 2.015 | 0 | 1.961 | 0 | 1.935 | 0 | 2.0921 | 0 | 2.0231 | 0 | 2.23486 | 0
881 | 1 | 0 | 1.33 | 0 | [6 empty] | 1.499592 | 0 |  |  | 2.234725 | 0 | 2.057357 | 0 | 2.066497 | 0 | 2.072122 | 0 | 2.118015 | 0 | 2.096497 | 0 | 2.57 | 0 | 2.28 | 0 | 2.234725 | 0 | 2.234725 | 0 | 2.234725 | 0 | 2.234725 | 0 | 2.234725 | 0 | 2.234725 | 0 | 0.208135593 | 5.838474576 | 1.9 | 0 | 2.1 | 0 | 2 | 0 | 1.8 | 0 | 1.6 | 0 | 1.5 | 0 | 1.5 | 0 | 2.2 | 0 | 2.15 | 0 | 1.95 | 0 | 1.975 | 0 | 2.05 | 0 | 2.085448 | 0 | 2.17 | 0 | 1.233 | 0 | 1.2 | 0 | 2.25 | 0 | 1.988 | 0 | 2.234725 | 0 | 2.015 | 0 | 1.961 | 0 | 1.935 | 0 | 2.0921 | 0 | 2.0231 | 0 | 2.234725 | 0
882 | 1 | 0 | 1.33 | 0 | [6 empty] | 1.499583 | 0 |  |  | 2.23459 | 0 | 2.057158 | 0 | 2.065472 | 0 | 2.071092 | 0 | 2.117025 | 0 | 2.095472 | 0 | 2.57 | 0 | 2.28 | 0 | 2.23459 | 0 | 2.23459 | 0 | 2.23459 | 0 | 2.23459 | 0 | 2.23459 | 0 | 2.23459 | 0 | 0.208508475 | 5.846779661 | 1.9 | 0 | 2.1 | 0 | 2 | 0 | 1.8 | 0 | 1.6 | 0 | 1.5 | 0 | 1.5 | 0 | 2.2 | 0 | 2.15 | 0 | 1.95 | 0 | 1.975 | 0 | 2.05 | 0 | 2.085347 | 0 | 2.17 | 0 | 1.233 | 0 | 1.2 | 0 | 2.25 | 0 | 1.988 | 0 | 2.23459 | 0 | 2.015 | 0 | 1.961 | 0 | 1.935 | 0 | 2.0921 | 0 | 2.0231 | 0 | 2.23459 | 0
883 | 1 | 0 | 1.33 | 0 | [6 empty] | 1.499575 | 0 |  |  | 2.234454 | 0 | 2.056959 | 0 | 2.064446 | 0 | 2.070061 | 0 | 2.116035 | 0 | 2.094446 | 0 | 2.57 | 0 | 2.28 | 0 | 2.234454 | 0 | 2.234454 | 0 | 2.234454 | 0 | 2.234454 | 0 | 2.234454 | 0 | 2.234454 | 0 | 0.208881356 | 5.855084746 | 1.9 | 0 | 2.1 | 0 | 2 | 0 | 1.8 | 0 | 1.6 | 0 | 1.5 | 0 | 1.5 | 0 | 2.2 | 0 | 2.15 | 0 | 1.95 | 0 | 1.975 | 0 | 2.05 | 0 | 2.085247 | 0 | 2.17 | 0 | 1.233 | 0 | 1.2 | 0 | 2.25 | 0 | 1.988 | 0 | 2.234454 | 0 | 2.015 | 0 | 1.961 | 0 | 1.935 | 0 | 2.0921 | 0 | 2.0231 | 0 | 2.234454 | 0
884 | 1 | 0 | 1.33 | 0 | [6 empty] | 1.499566 | 0 |  |  | 2.234319 | 0 | 2.05676 | 0 | 2.063421 | 0 | 2.069031 | 0 | 2.115046 | 0 | 2.093421 | 0 | 2.57 | 0 | 2.28 | 0 | 2.234319 | 0 | 2.234319 | 0 | 2.234319 | 0 | 2.234319 | 0 | 2.234319 | 0 | 2.234319 | 0 | 0.209254237 | 5.863389831 | 1.9 | 0 | 2.1 | 0 | 2 | 0 | 1.8 | 0 | 1.6 | 0 | 1.5 | 0 | 1.5 | 0 | 2.2 | 0 | 2.15 | 0 | 1.95 | 0 | 1.975 | 0 | 2.05 | 0 | 2.085147 | 0 | 2.17 | 0 | 1.233 | 0 | 1.2 | 0 | 2.25 | 0 | 1.988 | 0 | 2.234319 | 0 | 2.015 | 0 | 1.961 | 0 | 1.935 | 0 | 2.0921 | 0 | 2.0231 | 0 | 2.234319 | 0
885 | 1 | 0 | 1.33 | 0 | [6 empty] | 1.499557 | 0 |  |  | 2.234184 | 0 | 2.056562 | 0 | 2.062395 | 0 | 2.068 | 0 | 2.114056 | 0 | 2.092395 | 0 | 2.57 | 0 | 2.28 | 0 | 2.234184 | 0 | 2.234184 | 0 | 2.234184 | 0 | 2.234184 | 0 | 2.234184 | 0 | 2.234184 | 0 | 0.209627119 | 5.871694915 | 1.9 | 0 | 2.1 | 0 | 2 | 0 | 1.8 | 0 | 1.6 | 0 | 1.5 | 0 | 1.5 | 0 | 2.2 | 0 | 2.15 | 0 | 1.95 | 0 | 1.975 | 0 | 2.05 | 0 | 2.085047 | 0 | 2.17 | 0 | 1.233 | 0 | 1.2 | 0 | 2.25 | 0 | 1.988 | 0 | 2.234184 | 0 | 2.015 | 0 | 1.961 | 0 | 1.935 | 0 | 2.0921 | 0 | 2.0231 | 0 | 2.234184 | 0
886 | 1 | 0 | 1.33 | 0 | [6 empty] | 1.499548 | 0 |  |  | 2.234049 | 0 | 2.056363 | 0 | 2.06137 | 0 | 2.066969 | 0 | 2.113066 | 0 | 2.09137 | 0 | 2.57 | 0 | 2.28 | 0 | 2.234049 | 0 | 2.234049 | 0 | 2.234049 | 0 | 2.234049 | 0 | 2.234049 | 0 | 2.234049 | 0 | 0.21 | 5.88 | 1.9 | 0 | 2.1 | 0 | 2 | 0 | 1.8 | 0 | 1.6 | 0 | 1.5 | 0 | 1.5 | 0 | 2.2 | 0 | 2.15 | 0 | 1.95 | 0 | 1.975 | 0 | 2.05 | 0 | 2.084948 | 0 | 2.17 | 0 | 1.233 | 0 | 1.2 | 0 | 2.25 | 0 | 1.988 | 0 | 2.234049 | 0 | 2.015 | 0 | 1.961 | 0 | 1.935 | 0 | 2.0921 | 0 | 2.0231 | 0 | 2.234049 | 0
887 | 1 | 0 | 1.33 | 0 | [6 empty] | 1.499539 | 0 |  |  | 2.233915 | 0 | 2.056164 | 0 | 2.060344 | 0 | 2.065939 | 0 | 2.112076 | 0 | 2.090344 | 0 | 2.57 | 0 | 2.28 | 0 | 2.233915 | 0 | 2.233915 | 0 | 2.233915 | 0 | 2.233915 | 0 | 2.233915 | 0 | 2.233915 | 0 | 0.210382353 | 5.888676471 | 1.9 | 0 | 2.1 | 0 | 2 | 0 | 1.8 | 0 | 1.6 | 0 | 1.5 | 0 | 1.5 | 0 | 2.2 | 0 | 2.15 | 0 | 1.95 | 0 | 1.975 | 0 | 2.05 | 0 | 2.084849 | 0 | 2.17 | 0 | 1.233 | 0 | 1.2 | 0 | 2.25 | 0 | 1.988 | 0 | 2.233915 | 0 | 2.015 | 0 | 1.961 | 0 | 1.935 | 0 | 2.0921 | 0 | 2.0231 | 0 | 2.233915 | 0
888 | 1 | 0 | 1.33 | 0 | [6 empty] | 1.49953 | 0 |  |  | 2.233783 | 0 | 2.055965 | 0 | 2.059319 | 0 | 2.064908 | 0 | 2.111087 | 0 | 2.089319 | 0 | 2.57 | 0 | 2.28 | 0 | 2.233783 | 0 | 2.233783 | 0 | 2.233783 | 0 | 2.233783 | 0 | 2.233783 | 0 | 2.233783 | 0 | 0.210764706 | 5.897352941 | 1.9 | 0 | 2.1 | 0 | 2 | 0 | 1.8 | 0 | 1.6 | 0 | 1.5 | 0 | 1.5 | 0 | 2.2 | 0 | 2.15 | 0 | 1.95 | 0 | 1.975 | 0 | 2.05 | 0 | 2.084751 | 0 | 2.17 | 0 | 1.233 | 0 | 1.2 | 0 | 2.25 | 0 | 1.988 | 0 | 2.233783 | 0 | 2.015 | 0 | 1.961 | 0 | 1.935 | 0 | 2.0921 | 0 | 2.0231 | 0 | 2.233783 | 0
889 | 1 | 0 | 1.33 | 0 | [6 empty] | 1.499522 | 0 |  |  | 2.233651 | 0 | 2.055766 | 0 | 2.058293 | 0 | 2.063878 | 0 | 2.110097 | 0 | 2.088293 | 0 | 2.57 | 0 | 2.28 | 0 | 2.233651 | 0 | 2.233651 | 0 | 2.233651 | 0 | 2.233651 | 0 | 2.233651 | 0 | 2.233651 | 0 | 0.211147059 | 5.906029412 | 1.9 | 0 | 2.1 | 0 | 2 | 0 | 1.8 | 0 | 1.6 | 0 | 1.5 | 0 | 1.5 | 0 | 2.2 | 0 | 2.15 | 0 | 1.95 | 0 | 1.975 | 0 | 2.05 | 0 | 2.084653 | 0 | 2.17 | 0 | 1.233 | 0 | 1.2 | 0 | 2.25 | 0 | 1.988 | 0 | 2.233651 | 0 | 2.015 | 0 | 1.961 | 0 | 1.935 | 0 | 2.0921 | 0 | 2.0231 | 0 | 2.233651 | 0
890 | 1 | 0 | 1.33 | 0 | [6 empty] | 1.499513 | 0 |  |  | 2.233519 | 0 | 2.055567 | 0 | 2.057267 | 0 | 2.062847 | 0 | 2.109107 | 0 | 2.087267 | 0 | 2.57 | 0 | 2.28 | 0 | 2.233519 | 0 | 2.233519 | 0 | 2.233519 | 0 | 2.233519 | 0 | 2.233519 | 0 | 2.233519 | 0 | 0.211529412 | 5.914705882 | 1.9 | 0 | 2.1 | 0 | 2 | 0 | 1.8 | 0 | 1.6 | 0 | 1.5 | 0 | 1.5 | 0 | 2.2 | 0 | 2.15 | 0 | 1.95 | 0 | 1.975 | 0 | 2.05 | 0 | 2.084555 | 0 | 2.17 | 0 | 1.233 | 0 | 1.2 | 0 | 2.25 | 0 | 1.988 | 0 | 2.233519 | 0 | 2.015 | 0 | 1.961 | 0 | 1.935 | 0 | 2.0921 | 0 | 2.0231 | 0 | 2.233519 | 0
891 | 1 | 0 | 1.33 | 0 | [6 empty] | 1.499504 | 0 |  |  | 2.233387 | 0 | 2.055369 | 0 | 2.056242 | 0 | 2.061817 | 0 | 2.108117 | 0 | 2.086242 | 0 | 2.57 | 0 | 2.28 | 0 | 2.233387 | 0 | 2.233387 | 0 | 2.233387 | 0 | 2.233387 | 0 | 2.233387 | 0 | 2.233387 | 0 | 0.211911765 | 5.923382353 | 1.9 | 0 | 2.1 | 0 | 2 | 0 | 1.8 | 0 | 1.6 | 0 | 1.5 | 0 | 1.5 | 0 | 2.2 | 0 | 2.15 | 0 | 1.95 | 0 | 1.975 | 0 | 2.05 | 0 | 2.084457 | 0 | 2.17 | 0 | 1.233 | 0 | 1.2 | 0 | 2.25 | 0 | 1.988 | 0 | 2.233387 | 0 | 2.015 | 0 | 1.961 | 0 | 1.935 | 0 | 2.0921 | 0 | 2.0231 | 0 | 2.233387 | 0
892 | 1 | 0 | 1.33 | 0 | [6 empty] | 1.499495 | 0 |  |  | 2.233255 | 0 | 2.05517 | 0 | 2.055216 | 0 | 2.060786 | 0 | 2.107127 | 0 | 2.085216 | 0 | 2.57 | 0 | 2.28 | 0 | 2.233255 | 0 | 2.233255 | 0 | 2.233255 | 0 | 2.233255 | 0 | 2.233255 | 0 | 2.233255 | 0 | 0.212294118 | 5.932058824 | 1.9 | 0 | 2.1 | 0 | 2 | 0 | 1.8 | 0 | 1.6 | 0 | 1.5 | 0 | 1.5 | 0 | 2.2 | 0 | 2.15 | 0 | 1.95 | 0 | 1.975 | 0 | 2.05 | 0 | 2.08436 | 0 | 2.17 | 0 | 1.233 | 0 | 1.2 | 0 | 2.25 | 0 | 1.988 | 0 | 2.233255 | 0 | 2.015 | 0 | 1.961 | 0 | 1.935 | 0 | 2.0921 | 0 | 2.0231 | 0 | 2.233255 | 0
893 | 1 | 0 | 1.33 | 0 | [6 empty] | 1.499486 | 0 |  |  | 2.233123 | 0 | 2.054971 | 0 | 2.054191 | 0 | 2.059756 | 0 | 2.106138 | 0 | 2.084191 | 0 | 2.57 | 0 | 2.28 | 0 | 2.233123 | 0 | 2.233123 | 0 | 2.233123 | 0 | 2.233123 | 0 | 2.233123 | 0 | 2.233123 | 0 | 0.212676471 | 5.940735294 | 1.9 | 0 | 2.1 | 0 | 2 | 0 | 1.8 | 0 | 1.6 | 0 | 1.5 | 0 | 1.5 | 0 | 2.2 | 0 | 2.15 | 0 | 1.95 | 0 | 1.975 | 0 | 2.05 | 0 | 2.084264 | 0 | 2.17 | 0 | 1.233 | 0 | 1.2 | 0 | 2.25 | 0 | 1.988 | 0 | 2.233123 | 0 | 2.015 | 0 | 1.961 | 0 | 1.935 | 0 | 2.0921 | 0 | 2.0231 | 0 | 2.233123 | 0
894 | 1 | 0 | 1.33 | 0 | [6 empty] | 1.499478 | 0 |  |  | 2.232991 | 0 | 2.054772 | 0 | 2.053165 | 0 | 2.058725 | 0 | 2.105148 | 0 | 2.083165 | 0 | 2.57 | 0 | 2.28 | 0 | 2.232991 | 0 | 2.232991 | 0 | 2.232991 | 0 | 2.232991 | 0 | 2.232991 | 0 | 2.232991 | 0 | 0.213058824 | 5.949411765 | 1.9 | 0 | 2.1 | 0 | 2 | 0 | 1.8 | 0 | 1.6 | 0 | 1.5 | 0 | 1.5 | 0 | 2.2 | 0 | 2.15 | 0 | 1.95 | 0 | 1.975 | 0 | 2.05 | 0 | 2.084167 | 0 | 2.17 | 0 | 1.233 | 0 | 1.2 | 0 | 2.25 | 0 | 1.988 | 0 | 2.232991 | 0 | 2.015 | 0 | 1.961 | 0 | 1.935 | 0 | 2.0921 | 0 | 2.0231 | 0 | 2.232991 | 0
895 | 1 | 0 | 1.33 | 0 | [6 empty] | 1.499469 | 0 |  |  | 2.232859 | 0 | 2.054573 | 0 | 2.05214 | 0 | 2.057695 | 0 | 2.104158 | 0 | 2.08214 | 0 | 2.57 | 0 | 2.28 | 0 | 2.232859 | 0 | 2.232859 | 0 | 2.232859 | 0 | 2.232859 | 0 | 2.232859 | 0 | 2.232859 | 0 | 0.213441176 | 5.958088235 | 1.9 | 0 | 2.1 | 0 | 2 | 0 | 1.8 | 0 | 1.6 | 0 | 1.5 | 0 | 1.5 | 0 | 2.2 | 0 | 2.15 | 0 | 1.95 | 0 | 1.975 | 0 | 2.05 | 0 | 2.084071 | 0 | 2.17 | 0 | 1.233 | 0 | 1.2 | 0 | 2.25 | 0 | 1.988 | 0 | 2.232859 | 0 | 2.015 | 0 | 1.961 | 0 | 1.935 | 0 | 2.0921 | 0 | 2.0231 | 0 | 2.232859 | 0
896 | 1 | 0 | 1.33 | 0 | [6 empty] | 1.49946 | 0 |  |  | 2.232727 | 0 | 2.054374 | 0 | 2.051114 | 0 | 2.056664 | 0 | 2.103168 | 0 | 2.081114 | 0 | 2.57 | 0 | 2.28 | 0 | 2.232727 | 0 | 2.232727 | 0 | 2.232727 | 0 | 2.232727 | 0 | 2.232727 | 0 | 2.232727 | 0 | 0.213823529 | 5.966764706 | 1.9 | 0 | 2.1 | 0 | 2 | 0 | 1.8 | 0 | 1.6 | 0 | 1.5 | 0 | 1.5 | 0 | 2.2 | 0 | 2.15 | 0 | 1.95 | 0 | 1.975 | 0 | 2.05 | 0 | 2.083976 | 0 | 2.17 | 0 | 1.233 | 0 | 1.2 | 0 | 2.25 | 0 | 1.988 | 0 | 2.232727 | 0 | 2.015 | 0 | 1.961 | 0 | 1.935 | 0 | 2.0921 | 0 | 2.0231 | 0 | 2.232727 | 0
897 | 1 | 0 | 1.33 | 0 | [6 empty] | 1.499451 | 0 |  |  | 2.232595 | 0 | 2.054176 | 0 | 2.050089 | 0 | 2.055634 | 0 | 2.102179 | 0 | 2.080089 | 0 | 2.57 | 0 | 2.28 | 0 | 2.232595 | 0 | 2.232595 | 0 | 2.232595 | 0 | 2.232595 | 0 | 2.232595 | 0 | 2.232595 | 0 | 0.214205882 | 5.975441176 | 1.9 | 0 | 2.1 | 0 | 2 | 0 | 1.8 | 0 | 1.6 | 0 | 1.5 | 0 | 1.5 | 0 | 2.2 | 0 | 2.15 | 0 | 1.95 | 0 | 1.975 | 0 | 2.05 | 0 | 2.08388 | 0 | 2.17 | 0 | 1.233 | 0 | 1.2 | 0 | 2.25 | 0 | 1.988 | 0 | 2.232595 | 0 | 2.015 | 0 | 1.961 | 0 | 1.935 | 0 | 2.0921 | 0 | 2.0231 | 0 | 2.232595 | 0
898 | 1 | 0 | 1.33 | 0 | [6 empty] | 1.499442 | 0 |  |  | 2.232466 | 0 | 2.053977 | 0 | 2.049063 | 0 | 2.054603 | 0 | 2.101189 | 0 | 2.079063 | 0 | 2.57 | 0 | 2.28 | 0 | 2.232466 | 0 | 2.232466 | 0 | 2.232466 | 0 | 2.232466 | 0 | 2.232466 | 0 | 2.232466 | 0 | 0.214588235 | 5.984117647 | 1.9 | 0 | 2.1 | 0 | 2 | 0 | 1.8 | 0 | 1.6 | 0 | 1.5 | 0 | 1.5 | 0 | 2.2 | 0 | 2.15 | 0 | 1.95 | 0 | 1.975 | 0 | 2.05 | 0 | 2.083786 | 0 | 2.17 | 0 | 1.233 | 0 | 1.2 | 0 | 2.25 | 0 | 1.988 | 0 | 2.232466 | 0 | 2.015 | 0 | 1.961 | 0 | 1.935 | 0 | 2.0921 | 0 | 2.0231 | 0 | 2.232466 | 0
899 | 1 | 0 | 1.33 | 0 | [6 empty] | 1.499434 | 0 |  |  | 2.232337 | 0 | 2.053778 | 0 | 2.048038 | 0 | 2.053573 | 0 | 2.100199 | 0 | 2.078038 | 0 | 2.57 | 0 | 2.28 | 0 | 2.232337 | 0 | 2.232337 | 0 | 2.232337 | 0 | 2.232337 | 0 | 2.232337 | 0 | 2.232337 | 0 | 0.214970588 | 5.992794118 | 1.9 | 0 | 2.1 | 0 | 2 | 0 | 1.8 | 0 | 1.6 | 0 | 1.5 | 0 | 1.5 | 0 | 2.2 | 0 | 2.15 | 0 | 1.95 | 0 | 1.975 | 0 | 2.05 | 0 | 2.083691 | 0 | 2.17 | 0 | 1.233 | 0 | 1.2 | 0 | 2.25 | 0 | 1.988 | 0 | 2.232337 | 0 | 2.015 | 0 | 1.961 | 0 | 1.935 | 0 | 2.0921 | 0 | 2.0231 | 0 | 2.232337 | 0
900 | 1 | 0 | 1.33 | 0 | [6 empty] | 1.499425 | 0 |  |  | 2.232208 | 0 | 2.053579 | 0 | 2.047012 | 0 | 2.052542 | 0 | 2.099209 | 0 | 2.077012 | 0 | 2.57 | 0 | 2.28 | 0 | 2.232208 | 0 | 2.232208 | 0 | 2.232208 | 0 | 2.232208 | 0 | 2.232208 | 0 | 2.232208 | 0 | 0.215352941 | 6.001470588 | 1.9 | 0 | 2.1 | 0 | 2 | 0 | 1.8 | 0 | 1.6 | 0 | 1.5 | 0 | 1.5 | 0 | 2.2 | 0 | 2.15 | 0 | 1.95 | 0 | 1.975 | 0 | 2.05 | 0 | 2.083597 | 0 | 2.17 | 0 | 1.233 | 0 | 1.2 | 0 | 2.25 | 0 | 1.988 | 0 | 2.232208 | 0 | 2.015 | 0 | 1.961 | 0 | 1.935 | 0 | 2.0921 | 0 | 2.0231 | 0 | 2.232208 | 0